## I-V Characteristic (mA-mm)
VDS (V) | VGS = -0.300 V | VGS = 0.100 V | VGS = 0.500 V | VGS = 0.900 V
0 | -1.9257e-05 | -0.512 | -1.089 | -5.432
0.01 | 0.000708 | 7.437 | 15.764 | 12.713
0.02 | 0.0012406 | 14.997 | 32.087 | 30.375
0.03 | 0.001641 | 21.829 | 48.463 | 48.144
0.04 | 0.0019502 | 28.19 | 64.94 | 65.98
0.05 | 0.0021879 | 33.943 | 81.07 | 83.51
0.06 | 0.0023798 | 39.168 | 97.07 | 100.92
0.07 | 0.0025458 | 43.881 | 113.13 | 118.57
0.08 | 0.0026837 | 48.004 | 129.05 | 135.89
0.09 | 0.0028213 | 51.697 | 144.4 | 152.84
0.1 | 0.0029361 | 54.998 | 159.7 | 169.84
0.11 | 0.0030656 | 57.72 | 175.01 | 186.73
0.12 | 0.0031688 | 60.31 | 189.72 | 203.18
0.13 | 0.0032824 | 62.59 | 204.67 | 220.07
0.14 | 0.0033945 | 64.62 | 218.91 | 236.08
0.15 | 0.0034929 | 66.5 | 233.14 | 252.19
0.16 | 0.0036224 | 68.07 | 246.88 | 268.14
0.17 | 0.0037324 | 69.57 | 260.47 | 283.69
0.18 | 0.003849 | 70.85 | 273.75 | 299.16
0.19 | 0.0039788 | 72.22 | 286.66 | 314.43
0.2 | 0.0041024 | 73.42 | 299.22 | 329.41
0.21 | 0.0042273 | 74.51 | 311.46 | 344.14
0.22 | 0.0043486 | 75.68 | 323.37 | 358.69
0.23 | 0.0044951 | 76.74 | 334.82 | 372.98
0.24 | 0.0046247 | 77.96 | 345.99 | 386.95
0.25 | 0.0047489 | 79.22 | 356.77 | 400.57
0.26 | 0.0049156 | 80.51 | 366.99 | 413.91
0.27 | 0.0050564 | 81.8 | 377.17 | 427.39
0.28 | 0.0052229 | 83.14 | 386.73 | 440.19
0.29 | 0.0053667 | 84.5 | 395.93 | 452.65
0.3 | 0.0055274 | 85.7 | 404.7 | 464.99
0.31 | 0.0056943 | 87.03 | 413.28 | 477.02
0.32 | 0.005718 | 88.12 | 421.46 | 488.86
0.33 | 0.005912 | 89.37 | 429.27 | 500.21
0.34 | 0.006118 | 90.48 | 436.75 | 511.33
0.35 | 0.006313 | 91.56 | 443.89 | 522.19
0.36 | 0.006482 | 92.78 | 450.78 | 532.81
0.37 | 0.0067 | 93.75 | 457.25 | 542.94
0.38 | 0.006907 | 94.86 | 463.44 | 552.81
0.39 | 0.007109 | 95.93 | 469.32 | 562.39
0.4 | 0.007316 | 96.95 | 475.08 | 571.7
0.41 | 0.007543 | 98.11 | 480.41 | 580.2
0.42 | 0.007795 | 99.04 | 485.55 | 588.7
0.43 | 0.008005 | 100.16 | 490.45 | 597.4
0.44 | 0.008305 | 101.28 | 495.25 | 605.4
0.45 | 0.008566 | 102.34 | 499.79 | 613.1
0.46 | 0.008866 | 103.27 | 504.1 | 619.9
0.47 | 0.009117 | 104.46 | 508.34 | 627.2
0.48 | 0.009423 | 105.49 | 512.41 | 634.1
0.49 | 0.009739 | 106.61 | 516.38 | 640.1
0.5 | 0.010112 | 107.68 | 520.11 | 646.2
0.51 | 0.010463 | 108.69 | 523.82 | 652.1
0.52 | 0.010836 | 109.9 | 527.42 | 658
0.53 | 0.011259 | 111.02 | 530.9 | 663
0.54 | 0.011646 | 112.2 | 534.27 | 668.2
0.55 | 0.0121 | 113.45 | 537.5 | 672.9
0.56 | 0.012579 | 114.49 | 540.73 | 677.3
0.57 | 0.013076 | 115.72 | 543.83 | 681.6
0.58 | 0.013535 | 116.87 | 546.79 | 685.6
0.59 | 0.014027 | 118.04 | 549.79 | 689.6
0.6 | 0.014589 | 119.24 | 552.49 | 693.2
0.61 | 0.015067 | 120.5 | 555.3 | 696.4
0.62 | 0.015699 | 121.74 | 557.88 | 699.7
0.63 | 0.016301 | 122.97 | 560.48 | 702.4
0.64 | 0.016871 | 124.21 | 563.03 | 705.3
0.65 | 0.017429 | 125.37 | 565.38 | 707.6
0.66 | 0.018093 | 126.65 | 567.7 | 710
0.67 | 0.01879 | 127.95 | 569.9 | 712
0.68 | 0.019458 | 129.19 | 571.9 | 713.8
0.69 | 0.020094 | 130.54 | 573.9 | 715.8
0.7 | 0.020792 | 131.61 | 575.8 | 717.4
0.71 | 0.021511 | 132.94 | 577.6 | 718.8
0.72 | 0.02217 | 134.3 | 579.8 | 720.3
0.73 | 0.022909 | 135.52 | 581.6 | 721.6
0.74 | 0.023672 | 136.85 | 583 | 722.4
0.75 | 0.02452 | 138.07 | 585 | 723.6
0.76 | 0.025233 | 139.41 | 586.4 | 724.9
0.77 | 0.026048 | 140.74 | 588 | 725.5
0.78 | 0.026873 | 142.02 | 589.2 | 726.5
0.79 | 0.027692 | 143.3 | 591 | 727.1
0.8 | 0.02854 | 144.66 | 592.4 | 727.9
0.81 | 0.029503 | 145.99 | 593.6 | 728.4
0.82 | 0.030437 | 147.33 | 594.9 | 729
0.83 | 0.031135 | 148.68 | 596.2 | 729.7
0.84 | 0.032184 | 149.89 | 597.6 | 729.9
0.85 | 0.033126 | 151.42 | 598.6 | 730.9
0.86 | 0.034126 | 152.76 | 599.6 | 731.1
0.87 | 0.035097 | 154.14 | 600.9 | 731.5
0.88 | 0.036098 | 155.54 | 601.9 | 731.9
0.89 | 0.037116 | 156.87 | 603.1 | 732.1
0.9 | 0.038184 | 158.25 | 604.2 | 732.4
0.91 | 0.039135 | 159.71 | 605.2 | 732.9
0.92 | 0.040261 | 161.18 | 606.3 | 733.3
0.93 | 0.041291 | 162.54 | 607.4 | 733.5
0.94 | 0.042306 | 164.07 | 608.6 | 734.1
0.95 | 0.043487 | 165.45 | 609.5 | 734.5
0.96 | 0.044665 | 166.93 | 610.6 | 734.7
0.97 | 0.045867 | 168.44 | 611.5 | 734.9
0.98 | 0.047011 | 169.7 | 612.4 | 735.1
0.99 | 0.048127 | 171.21 | 613.4 | 735.1
1 | 0.049202 | 172.7 | 614.3 | 735.5