## I-V Characteristic (mA-mm)
VDS (V) | VGS = -0.300 V | VGS = 0.100 V | VGS = 0.500 V | VGS = 0.900 V
0 | -1.3699e-05 | -0.5592 | -1.018 | -5.335
0.01 | 0.0007032 | 7.479 | 15.518 | 12.458
0.02 | 0.0012275 | 14.921 | 31.881 | 30.29
0.03 | 0.0016271 | 21.753 | 48.369 | 47.801
0.04 | 0.0019326 | 28.094 | 64.64 | 65.81
0.05 | 0.002167 | 33.878 | 80.68 | 82.99
0.06 | 0.0023631 | 39.027 | 96.97 | 100.92
0.07 | 0.0025212 | 43.671 | 112.78 | 118.24
0.08 | 0.0026654 | 47.791 | 128.35 | 135.19
0.09 | 0.002795 | 51.495 | 144.01 | 152.3
0.1 | 0.0029219 | 54.714 | 159.37 | 169.28
0.11 | 0.0030335 | 57.53 | 174.39 | 186.25
0.12 | 0.0031458 | 60.11 | 189.41 | 202.6
0.13 | 0.0032571 | 62.36 | 204.02 | 219.07
0.14 | 0.0033529 | 64.37 | 218.16 | 235.3
0.15 | 0.0034724 | 66.2 | 232.62 | 251.53
0.16 | 0.0035789 | 67.75 | 246.33 | 267.22
0.17 | 0.003693 | 69.26 | 259.74 | 282.91
0.18 | 0.0038125 | 70.63 | 272.78 | 298.12
0.19 | 0.0039423 | 71.91 | 285.8 | 313.25
0.2 | 0.0040713 | 73.13 | 298.5 | 328.58
0.21 | 0.0041841 | 74.18 | 310.48 | 343.05
0.22 | 0.0043152 | 75.33 | 322.29 | 357.29
0.23 | 0.0044463 | 76.49 | 333.89 | 371.69
0.24 | 0.0045661 | 77.68 | 345.05 | 385.51
0.25 | 0.0047204 | 78.97 | 355.61 | 399.27
0.26 | 0.0048623 | 80.04 | 366.07 | 412.46
0.27 | 0.005029 | 81.55 | 376.04 | 425.78
0.28 | 0.0051568 | 82.8 | 385.49 | 438.52
0.29 | 0.0053149 | 84.18 | 394.78 | 451.06
0.3 | 0.0054682 | 85.38 | 403.67 | 463.38
0.31 | 0.0056127 | 86.63 | 412.12 | 475.51
0.32 | 0.005662 | 87.83 | 420.14 | 487.01
0.33 | 0.005871 | 88.99 | 428 | 498.41
0.34 | 0.006063 | 90.17 | 435.54 | 509.68
0.35 | 0.00623 | 91.15 | 442.63 | 520.39
0.36 | 0.006434 | 92.35 | 449.36 | 530.87
0.37 | 0.006624 | 93.39 | 455.89 | 540.91
0.38 | 0.006851 | 94.44 | 462.12 | 550.68
0.39 | 0.007047 | 95.58 | 467.91 | 560.41
0.4 | 0.007259 | 96.61 | 473.54 | 569.58
0.41 | 0.007466 | 97.65 | 478.92 | 578.2
0.42 | 0.007665 | 98.72 | 484.15 | 586.9
0.43 | 0.00794 | 99.8 | 489.02 | 595
0.44 | 0.008194 | 100.76 | 493.74 | 603.1
0.45 | 0.008485 | 101.82 | 498.23 | 610.6
0.46 | 0.008707 | 102.96 | 502.59 | 617.8
0.47 | 0.009006 | 104.03 | 506.82 | 624.9
0.48 | 0.009294 | 105.06 | 510.77 | 631.6
0.49 | 0.009611 | 106.05 | 514.7 | 637.7
0.5 | 0.009945 | 107.26 | 518.56 | 643.9
0.51 | 0.010321 | 108.37 | 522.13 | 649.8
0.52 | 0.010687 | 109.46 | 525.72 | 655.3
0.53 | 0.011069 | 110.68 | 529.16 | 660.5
0.54 | 0.011541 | 111.66 | 532.55 | 665.4
0.55 | 0.011953 | 112.82 | 535.76 | 670.4
0.56 | 0.012398 | 114.03 | 538.98 | 674.7
0.57 | 0.012856 | 115.16 | 541.97 | 679
0.58 | 0.013332 | 116.34 | 545.06 | 683.4
0.59 | 0.013833 | 117.51 | 547.9 | 687
0.6 | 0.014347 | 118.82 | 550.75 | 690.4
0.61 | 0.01487 | 120.05 | 553.43 | 693.6
0.62 | 0.015443 | 121.22 | 556.04 | 696.5
0.63 | 0.016033 | 122.4 | 558.6 | 699.6
0.64 | 0.016565 | 123.68 | 561.14 | 702.5
0.65 | 0.017192 | 124.91 | 563.47 | 704.8
0.66 | 0.017863 | 126.17 | 565.79 | 706.9
0.67 | 0.018538 | 127.49 | 567.94 | 709.3
0.68 | 0.019057 | 128.57 | 569.9 | 710.9
0.69 | 0.019769 | 129.89 | 572 | 712.8
0.7 | 0.02043 | 131.2 | 573.9 | 714.4
0.71 | 0.02109 | 132.48 | 575.8 | 716
0.72 | 0.02181 | 133.77 | 577.8 | 717.3
0.73 | 0.02259 | 134.96 | 579.4 | 718.4
0.74 | 0.023408 | 136.31 | 581.2 | 719.6
0.75 | 0.023973 | 137.61 | 582.8 | 720.8
0.76 | 0.024771 | 138.96 | 584.6 | 722
0.77 | 0.025545 | 140.13 | 586.2 | 722.6
0.78 | 0.026492 | 141.5 | 587.2 | 723.5
0.79 | 0.027135 | 142.77 | 588.7 | 724.2
0.8 | 0.028033 | 144.07 | 590.2 | 725.1
0.81 | 0.028924 | 145.42 | 591.7 | 725.5
0.82 | 0.029683 | 146.62 | 593 | 726.1
0.83 | 0.030699 | 148.09 | 594 | 726.7
0.84 | 0.031637 | 149.47 | 595.1 | 727.1
0.85 | 0.032641 | 150.78 | 596.8 | 727.7
0.86 | 0.033318 | 152.3 | 597.6 | 728.1
0.87 | 0.034329 | 153.48 | 598.9 | 728.4
0.88 | 0.035284 | 154.96 | 600 | 728.8
0.89 | 0.036298 | 156.33 | 601 | 729.3
0.9 | 0.037171 | 157.76 | 602.2 | 729.9
0.91 | 0.038289 | 159.21 | 603.4 | 729.9
0.92 | 0.039443 | 160.48 | 604.3 | 730.3
0.93 | 0.040315 | 162.06 | 605.5 | 730.7
0.94 | 0.041483 | 163.45 | 606.5 | 730.9
0.95 | 0.04263 | 164.87 | 607.4 | 731.5
0.96 | 0.04382 | 166.18 | 608.6 | 731.6
0.97 | 0.044721 | 167.73 | 609.4 | 731.9
0.98 | 0.045899 | 169.22 | 610.6 | 732.2
0.99 | 0.04709 | 170.6 | 611.8 | 732.3
1 | 0.048168 | 172.16 | 612.7 | 732.9