## I-V Characteristic (mA-mm)
VDS (V) | VGS = -0.300 V | VGS = 0.100 V | VGS = 0.500 V | VGS = 0.900 V
0 | -1.8891e-05 | -0.5007 | -1.0774 | -5.392
0.01 | 0.0007238 | 7.542 | 15.564 | 12.638
0.02 | 0.0012727 | 15.005 | 32.102 | 30.35
0.03 | 0.0016859 | 21.872 | 48.715 | 48.283
0.04 | 0.0020076 | 28.364 | 64.88 | 65.92
0.05 | 0.0022516 | 34.111 | 81.27 | 83.85
0.06 | 0.0024497 | 39.316 | 97.27 | 101.14
0.07 | 0.00263 | 44.016 | 113.26 | 118.64
0.08 | 0.0027793 | 48.211 | 128.93 | 135.91
0.09 | 0.0029138 | 51.923 | 144.47 | 153.08
0.1 | 0.003035 | 55.211 | 160.15 | 170.12
0.11 | 0.0031552 | 57.93 | 175.19 | 186.97
0.12 | 0.0032715 | 60.56 | 190.14 | 203.62
0.13 | 0.00338 | 62.85 | 204.9 | 220.11
0.14 | 0.0035048 | 64.9 | 219.11 | 236.52
0.15 | 0.0036123 | 66.82 | 233.56 | 252.61
0.16 | 0.0037301 | 68.43 | 247.24 | 268.48
0.17 | 0.0038502 | 69.93 | 260.82 | 284.13
0.18 | 0.0039764 | 71.29 | 273.95 | 299.29
0.19 | 0.0041005 | 72.65 | 287.06 | 314.99
0.2 | 0.0042223 | 73.77 | 299.7 | 329.85
0.21 | 0.0043544 | 74.93 | 311.9 | 344.46
0.22 | 0.0045001 | 76.08 | 323.64 | 358.96
0.23 | 0.0046187 | 77.18 | 335.32 | 373.26
0.24 | 0.0047744 | 78.46 | 346.53 | 387.32
0.25 | 0.0049164 | 79.6 | 357.15 | 400.92
0.26 | 0.0050774 | 80.97 | 367.51 | 414.33
0.27 | 0.0052176 | 82.3 | 377.59 | 427.62
0.28 | 0.0053908 | 83.66 | 387.09 | 440.51
0.29 | 0.0055555 | 85.01 | 396.45 | 453.05
0.3 | 0.005679 | 86.25 | 405.18 | 465.41
0.31 | 0.005842 | 87.57 | 413.78 | 477.41
0.32 | 0.006023 | 88.73 | 421.87 | 489
0.33 | 0.006207 | 89.93 | 429.75 | 500.79
0.34 | 0.006401 | 91.02 | 437.28 | 511.74
0.35 | 0.006606 | 92.14 | 444.39 | 522.46
0.36 | 0.006793 | 93.24 | 451.21 | 533.04
0.37 | 0.00701 | 94.33 | 457.69 | 543.16
0.38 | 0.007192 | 95.39 | 463.93 | 553.17
0.39 | 0.007434 | 96.38 | 469.81 | 562.55
0.4 | 0.007661 | 97.57 | 475.51 | 572
0.41 | 0.007897 | 98.59 | 480.87 | 580.8
0.42 | 0.008104 | 99.63 | 486.05 | 589.2
0.43 | 0.008346 | 100.86 | 490.94 | 597.6
0.44 | 0.008605 | 101.67 | 495.69 | 605.5
0.45 | 0.008873 | 102.9 | 500.24 | 613.3
0.46 | 0.009178 | 103.9 | 504.57 | 620.4
0.47 | 0.009487 | 105.07 | 508.79 | 627.7
0.48 | 0.009802 | 106.14 | 512.79 | 634.1
0.49 | 0.010102 | 107.11 | 516.79 | 640.5
0.5 | 0.010491 | 108.25 | 520.52 | 646.9
0.51 | 0.010881 | 109.45 | 524.23 | 652.3
0.52 | 0.011244 | 110.54 | 527.77 | 658.2
0.53 | 0.011644 | 111.54 | 531.28 | 663.3
0.54 | 0.012054 | 112.7 | 534.57 | 668.3
0.55 | 0.012499 | 114.01 | 537.9 | 673.1
0.56 | 0.012953 | 115.09 | 541.12 | 677.3
0.57 | 0.013495 | 116.37 | 544.11 | 682
0.58 | 0.013989 | 117.35 | 547.13 | 685.9
0.59 | 0.014497 | 118.67 | 550.07 | 689.6
0.6 | 0.014989 | 119.83 | 552.93 | 693.2
0.61 | 0.015577 | 121.06 | 555.68 | 696.5
0.62 | 0.016207 | 122.34 | 558.22 | 699.7
0.63 | 0.016782 | 123.5 | 560.83 | 702.8
0.64 | 0.017429 | 124.71 | 563.33 | 705.4
0.65 | 0.018042 | 126.03 | 565.72 | 707.7
0.66 | 0.018707 | 127.25 | 568.01 | 710
0.67 | 0.019299 | 128.45 | 570.1 | 712.4
0.68 | 0.020043 | 129.82 | 572.3 | 714.3
0.69 | 0.020769 | 131.04 | 574.4 | 716
0.7 | 0.021469 | 132.36 | 576.4 | 717.6
0.71 | 0.022085 | 133.61 | 578.2 | 719.2
0.72 | 0.022807 | 134.77 | 580 | 720.5
0.73 | 0.023683 | 136.11 | 581.8 | 721.8
0.74 | 0.024458 | 137.49 | 583.4 | 722.9
0.75 | 0.02522 | 138.75 | 585 | 723.9
0.76 | 0.026051 | 140.14 | 586.6 | 725.1
0.77 | 0.026833 | 141.28 | 588.2 | 725.9
0.78 | 0.027527 | 142.67 | 589.4 | 726.6
0.79 | 0.028568 | 144.02 | 591 | 727.4
0.8 | 0.029463 | 145.33 | 592.6 | 727.9
0.81 | 0.030439 | 146.62 | 593.8 | 729
0.82 | 0.031232 | 147.91 | 595.2 | 729.2
0.83 | 0.032134 | 149.34 | 596.4 | 729.9
0.84 | 0.033121 | 150.69 | 597.8 | 730.4
0.85 | 0.034011 | 152.11 | 598.8 | 730.9
0.86 | 0.034965 | 153.35 | 600.2 | 731.3
0.87 | 0.036061 | 154.85 | 601 | 731.9
0.88 | 0.037132 | 156.27 | 602.2 | 732.2
0.89 | 0.037983 | 157.61 | 603.4 | 732.4
0.9 | 0.039056 | 159.17 | 604.4 | 733.1
0.91 | 0.040316 | 160.41 | 605.8 | 733.4
0.92 | 0.041418 | 161.88 | 606.7 | 733.9
0.93 | 0.042359 | 163.37 | 607.6 | 733.9
0.94 | 0.043557 | 164.75 | 608.7 | 734.5
0.95 | 0.044734 | 166.3 | 609.9 | 734.9
0.96 | 0.045785 | 167.67 | 610.7 | 734.9
0.97 | 0.047035 | 169.12 | 611.8 | 735.1
0.98 | 0.048127 | 170.6 | 613 | 735.5
0.99 | 0.049479 | 172.07 | 613.8 | 735.8
1 | 0.050421 | 173.47 | 615 | 736.1