## I-V Characteristic (mA-mm)
VDS (V) | VGS = -0.300 V | VGS = 0.100 V | VGS = 0.500 V | VGS = 0.900 V
0 | -2.0736e-05 | -0.5268 | -0.8794 | -5.51
0.01 | 0.0007181 | 7.573 | 15.579 | 12.747
0.02 | 0.0012527 | 14.989 | 31.936 | 30.286
0.03 | 0.0016546 | 21.886 | 48.31 | 47.928
0.04 | 0.001965 | 28.234 | 64.76 | 65.9
0.05 | 0.0022099 | 33.993 | 80.79 | 83.24
0.06 | 0.0024099 | 39.272 | 96.63 | 100.76
0.07 | 0.0025776 | 43.972 | 113.12 | 118.07
0.08 | 0.0027129 | 48.102 | 128.5 | 135.4
0.09 | 0.0028501 | 51.834 | 143.82 | 152.24
0.1 | 0.0029729 | 55.141 | 159.41 | 169.28
0.11 | 0.0030886 | 57.89 | 174.55 | 186.25
0.12 | 0.003198 | 60.53 | 189.41 | 202.74
0.13 | 0.0033143 | 62.75 | 204.03 | 219.23
0.14 | 0.003428 | 64.86 | 218.45 | 235.49
0.15 | 0.0035309 | 66.72 | 232.62 | 251.54
0.16 | 0.0036512 | 68.34 | 246.43 | 267.21
0.17 | 0.0037621 | 69.81 | 260 | 283.22
0.18 | 0.0038811 | 71.21 | 273.21 | 298.34
0.19 | 0.0040102 | 72.54 | 286.01 | 313.54
0.2 | 0.0041411 | 73.77 | 298.63 | 328.58
0.21 | 0.0042802 | 74.91 | 311.08 | 343.18
0.22 | 0.0044047 | 76 | 322.72 | 357.82
0.23 | 0.0045474 | 77.17 | 334.24 | 371.93
0.24 | 0.004684 | 78.36 | 345.51 | 385.94
0.25 | 0.0048122 | 79.65 | 356.09 | 399.59
0.26 | 0.0049681 | 80.99 | 366.46 | 412.8
0.27 | 0.0051146 | 82.19 | 376.57 | 426.25
0.28 | 0.0052747 | 83.67 | 386.19 | 439.07
0.29 | 0.0054221 | 84.97 | 395.34 | 451.56
0.3 | 0.0055841 | 86.25 | 404.29 | 463.8
0.31 | 0.005689 | 87.57 | 412.93 | 476.16
0.32 | 0.005846 | 88.62 | 421.04 | 487.7
0.33 | 0.006063 | 89.94 | 428.85 | 499.12
0.34 | 0.006245 | 91.04 | 436.38 | 510.22
0.35 | 0.006449 | 92.18 | 443.62 | 521.03
0.36 | 0.006617 | 93.21 | 450.47 | 531.79
0.37 | 0.006822 | 94.4 | 456.89 | 541.76
0.38 | 0.007035 | 95.41 | 463.2 | 551.57
0.39 | 0.00726 | 96.51 | 469.13 | 561.2
0.4 | 0.007464 | 97.7 | 474.83 | 570.3
0.41 | 0.007706 | 98.55 | 480.21 | 579.4
0.42 | 0.007922 | 99.73 | 485.38 | 588
0.43 | 0.008157 | 100.82 | 490.38 | 596.2
0.44 | 0.00844 | 101.81 | 495.15 | 604.2
0.45 | 0.008693 | 103.03 | 499.63 | 611.6
0.46 | 0.008997 | 103.95 | 504.02 | 619
0.47 | 0.009267 | 105.1 | 508.26 | 625.9
0.48 | 0.009629 | 106.21 | 512.33 | 632.9
0.49 | 0.009929 | 107.29 | 516.23 | 639.3
0.5 | 0.01025 | 108.42 | 519.99 | 645.3
0.51 | 0.010625 | 109.45 | 523.74 | 651
0.52 | 0.011006 | 110.66 | 527.33 | 656.7
0.53 | 0.011428 | 111.84 | 530.79 | 662.1
0.54 | 0.01184 | 112.92 | 534.09 | 667.2
0.55 | 0.012314 | 114.02 | 537.42 | 672
0.56 | 0.012763 | 115.3 | 540.66 | 676.6
0.57 | 0.01328 | 116.43 | 543.73 | 680.4
0.58 | 0.013759 | 117.62 | 546.65 | 684.5
0.59 | 0.014258 | 118.85 | 549.6 | 688.2
0.6 | 0.0148 | 119.96 | 552.42 | 692
0.61 | 0.015344 | 121.22 | 555.2 | 695.2
0.62 | 0.0159 | 122.52 | 557.78 | 698.4
0.63 | 0.016508 | 123.78 | 560.35 | 701.2
0.64 | 0.017156 | 125.07 | 562.89 | 704.1
0.65 | 0.017706 | 126.25 | 565.3 | 706.4
0.66 | 0.018416 | 127.49 | 567.58 | 708.8
0.67 | 0.01904 | 128.81 | 569.74 | 710.8
0.68 | 0.019814 | 130.09 | 572 | 712.9
0.69 | 0.020396 | 131.28 | 573.9 | 714.6
0.7 | 0.021135 | 132.54 | 575.8 | 716.2
0.71 | 0.021866 | 133.81 | 577.8 | 717.8
0.72 | 0.022476 | 135.15 | 579.6 | 719.2
0.73 | 0.023272 | 136.43 | 581.6 | 720.4
0.74 | 0.024132 | 137.56 | 583 | 721.7
0.75 | 0.024869 | 138.99 | 584.8 | 722.6
0.76 | 0.025619 | 140.27 | 586.4 | 723.6
0.77 | 0.02654 | 141.64 | 588 | 724.3
0.78 | 0.027329 | 142.98 | 589.4 | 725.3
0.79 | 0.028163 | 144.11 | 590.6 | 726.1
0.8 | 0.028988 | 145.56 | 591.9 | 726.6
0.81 | 0.029987 | 146.87 | 593.6 | 727.4
0.82 | 0.030916 | 148.26 | 594.6 | 728.1
0.83 | 0.031605 | 149.59 | 596 | 728.4
0.84 | 0.032756 | 150.9 | 597.2 | 729
0.85 | 0.033665 | 152.38 | 598.3 | 729.7
0.86 | 0.034764 | 153.72 | 599.6 | 729.9
0.87 | 0.035574 | 155.12 | 600.8 | 730.3
0.88 | 0.036634 | 156.43 | 601.8 | 730.9
0.89 | 0.037716 | 157.89 | 603.1 | 731.3
0.9 | 0.038747 | 159.28 | 604.2 | 731.5
0.91 | 0.039852 | 160.75 | 605.3 | 731.6
0.92 | 0.04099 | 162.26 | 606.3 | 732.2
0.93 | 0.041973 | 163.47 | 607.4 | 732.4
0.94 | 0.042935 | 165.03 | 608.3 | 732.9
0.95 | 0.044099 | 166.45 | 609.4 | 733.3
0.96 | 0.045311 | 167.89 | 610.5 | 733.5
0.97 | 0.046662 | 169.4 | 611.1 | 733.5
0.98 | 0.04763 | 170.68 | 612.4 | 734.1
0.99 | 0.048872 | 172.21 | 613.5 | 734.1
1 | 0.050126 | 173.73 | 614.4 | 734.5