## I-V Characteristic (mA-mm)
VDS (V) | VGS = -0.300 V | VGS = 0.100 V | VGS = 0.500 V | VGS = 0.900 V
0 | -1.3227e-05 | -0.5044 | -1.1352 | -5.491
0.01 | 0.0006885 | 7.51 | 15.656 | 12.538
0.02 | 0.0012008 | 14.865 | 32.175 | 30.423
0.03 | 0.0015862 | 21.796 | 48.603 | 48.149
0.04 | 0.0018824 | 28.114 | 65.04 | 66.1
0.05 | 0.0021158 | 33.828 | 81.27 | 83.74
0.06 | 0.0023023 | 39.01 | 97.39 | 101.18
0.07 | 0.0024609 | 43.703 | 113.62 | 118.99
0.08 | 0.0025954 | 47.809 | 129.21 | 136.15
0.09 | 0.0027143 | 51.497 | 144.89 | 153.24
0.1 | 0.0028397 | 54.715 | 160.19 | 170.26
0.11 | 0.0029433 | 57.52 | 175.42 | 187.28
0.12 | 0.0030544 | 60.07 | 190.72 | 204.26
0.13 | 0.0031569 | 62.36 | 205.19 | 220.53
0.14 | 0.0032672 | 64.31 | 219.47 | 236.78
0.15 | 0.0033778 | 66.2 | 233.81 | 253.15
0.16 | 0.0034815 | 67.78 | 247.61 | 268.74
0.17 | 0.0036014 | 69.32 | 261.25 | 284.71
0.18 | 0.0036979 | 70.57 | 274.36 | 300.04
0.19 | 0.0038162 | 71.91 | 287.46 | 315.39
0.2 | 0.0039432 | 73.07 | 299.96 | 330.38
0.21 | 0.0040678 | 74.24 | 312.28 | 345.18
0.22 | 0.0042048 | 75.36 | 324.11 | 359.72
0.23 | 0.0043195 | 76.38 | 335.73 | 374.06
0.24 | 0.0044452 | 77.72 | 346.76 | 387.96
0.25 | 0.0045872 | 78.88 | 357.47 | 401.73
0.26 | 0.0047112 | 80.19 | 367.99 | 415.35
0.27 | 0.0048696 | 81.55 | 377.89 | 428.38
0.28 | 0.0050097 | 82.81 | 387.42 | 441.36
0.29 | 0.0051597 | 84.18 | 396.68 | 453.98
0.3 | 0.0053138 | 85.41 | 405.48 | 466.11
0.31 | 0.0054775 | 86.69 | 414.09 | 478.49
0.32 | 0.0056459 | 87.84 | 422.14 | 490.06
0.33 | 0.005653 | 88.98 | 430.05 | 501.6
0.34 | 0.005866 | 90.12 | 437.5 | 512.69
0.35 | 0.006049 | 91.24 | 444.55 | 523.39
0.36 | 0.006253 | 92.36 | 451.41 | 534.11
0.37 | 0.006425 | 93.29 | 457.89 | 544.2
0.38 | 0.006632 | 94.48 | 464.08 | 554.01
0.39 | 0.006828 | 95.51 | 469.97 | 563.55
0.4 | 0.007052 | 96.63 | 475.66 | 572.9
0.41 | 0.007258 | 97.8 | 481.02 | 581.6
0.42 | 0.007499 | 98.68 | 486.18 | 590.4
0.43 | 0.007734 | 99.83 | 491.06 | 598.3
0.44 | 0.007946 | 100.86 | 495.79 | 606.6
0.45 | 0.008235 | 101.9 | 500.31 | 614
0.46 | 0.008486 | 102.99 | 504.63 | 621.4
0.47 | 0.008797 | 103.99 | 508.85 | 628.2
0.48 | 0.009068 | 105.11 | 512.87 | 635.1
0.49 | 0.009381 | 106.21 | 516.79 | 641.5
0.5 | 0.00969 | 107.31 | 520.54 | 647.6
0.51 | 0.010038 | 108.33 | 524.26 | 653.1
0.52 | 0.010415 | 109.53 | 527.75 | 658.9
0.53 | 0.010795 | 110.66 | 531.25 | 664.2
0.54 | 0.011225 | 111.84 | 534.51 | 668.9
0.55 | 0.011591 | 113.03 | 537.84 | 674
0.56 | 0.012073 | 114.01 | 540.98 | 678.2
0.57 | 0.012493 | 115.28 | 544.06 | 682.6
0.58 | 0.012983 | 116.47 | 547.01 | 686.6
0.59 | 0.013456 | 117.67 | 549.86 | 690.2
0.6 | 0.013946 | 118.91 | 552.69 | 693.9
0.61 | 0.014511 | 120.04 | 555.41 | 697.1
0.62 | 0.015036 | 121.34 | 558 | 700.2
0.63 | 0.015576 | 122.58 | 560.64 | 703.2
0.64 | 0.016176 | 123.8 | 563.03 | 705.7
0.65 | 0.016745 | 124.96 | 565.46 | 708
0.66 | 0.017278 | 126.21 | 567.7 | 710.2
0.67 | 0.017902 | 127.53 | 569.89 | 712.5
0.68 | 0.01854 | 128.79 | 572 | 714.4
0.69 | 0.019287 | 130.05 | 573.9 | 716
0.7 | 0.019797 | 131.19 | 576 | 717.6
0.71 | 0.020518 | 132.5 | 577.6 | 719.2
0.72 | 0.02128 | 133.84 | 579.6 | 720.4
0.73 | 0.021883 | 135.13 | 581.4 | 721.9
0.74 | 0.022612 | 136.43 | 583 | 722.9
0.75 | 0.023361 | 137.63 | 584.6 | 724
0.76 | 0.024163 | 139.03 | 586.2 | 724.9
0.77 | 0.024903 | 140.23 | 588 | 725.5
0.78 | 0.025686 | 141.59 | 589.2 | 726.5
0.79 | 0.026493 | 142.82 | 590.8 | 727.1
0.8 | 0.027336 | 144.17 | 592 | 727.9
0.81 | 0.028177 | 145.54 | 593.6 | 728.4
0.82 | 0.02898 | 146.91 | 594.6 | 728.8
0.83 | 0.030002 | 148.33 | 595.8 | 729.7
0.84 | 0.030629 | 149.51 | 597.2 | 729.9
0.85 | 0.031632 | 150.9 | 598.2 | 730.6
0.86 | 0.032466 | 152.32 | 599.4 | 731.1
0.87 | 0.033559 | 153.62 | 600.7 | 731.3
0.88 | 0.034429 | 155.2 | 601.5 | 731.7
0.89 | 0.035444 | 156.35 | 602.8 | 731.9
0.9 | 0.036352 | 157.84 | 603.8 | 732.3
0.91 | 0.037298 | 159.3 | 605.1 | 732.9
0.92 | 0.038442 | 160.67 | 605.8 | 733.1
0.93 | 0.03947 | 162.19 | 607 | 733.5
0.94 | 0.040482 | 163.55 | 607.8 | 733.8
0.95 | 0.041534 | 165.05 | 609 | 733.9
0.96 | 0.042659 | 166.5 | 610.3 | 734.5
0.97 | 0.043704 | 167.89 | 611 | 734.7
0.98 | 0.044933 | 169.24 | 612.2 | 734.9
0.99 | 0.045867 | 170.84 | 613.3 | 735.1
1 | 0.047172 | 172.28 | 614.1 | 735.1