## I-V Characteristic (mA-mm)
VDS (V) | VGS = -0.300 V | VGS = 0.100 V | VGS = 0.500 V | VGS = 0.900 V
0 | -1.9499e-05 | -0.5326 | -1.1912 | -5.465
0.01 | 0.0007029 | 7.457 | 15.68 | 12.678
0.02 | 0.0012341 | 14.925 | 32.108 | 30.457
0.03 | 0.00163 | 21.73 | 48.499 | 48.208
0.04 | 0.001937 | 28.096 | 64.93 | 66.14
0.05 | 0.0021743 | 33.771 | 81.07 | 83.59
0.06 | 0.0023732 | 38.928 | 97.27 | 101.14
0.07 | 0.0025391 | 43.651 | 113.44 | 118.88
0.08 | 0.0026854 | 47.747 | 129.09 | 136.06
0.09 | 0.0028117 | 51.383 | 144.62 | 153.16
0.1 | 0.0029331 | 54.662 | 160.04 | 170.24
0.11 | 0.003048 | 57.48 | 175.35 | 187.13
0.12 | 0.0031568 | 60.09 | 190.3 | 203.95
0.13 | 0.0032762 | 62.32 | 204.99 | 220.31
0.14 | 0.0033807 | 64.32 | 219.36 | 236.64
0.15 | 0.0034983 | 66.18 | 233.52 | 252.83
0.16 | 0.0036061 | 67.79 | 247.22 | 268.49
0.17 | 0.0037209 | 69.35 | 261.1 | 284.57
0.18 | 0.003844 | 70.67 | 274.09 | 299.76
0.19 | 0.0039594 | 71.95 | 287.01 | 314.93
0.2 | 0.0040845 | 73.22 | 299.68 | 330.1
0.21 | 0.0042119 | 74.36 | 311.85 | 344.73
0.22 | 0.004334 | 75.48 | 323.68 | 359.24
0.23 | 0.0044866 | 76.64 | 335.22 | 373.54
0.24 | 0.0046203 | 77.78 | 346.36 | 387.52
0.25 | 0.0047667 | 79.09 | 357.04 | 401.16
0.26 | 0.0048943 | 80.43 | 367.35 | 414.6
0.27 | 0.0050532 | 81.67 | 377.45 | 427.86
0.28 | 0.0052049 | 83.14 | 387.03 | 440.79
0.29 | 0.0053463 | 84.42 | 396.09 | 453.2
0.3 | 0.0055193 | 85.65 | 404.93 | 465.51
0.31 | 0.0056764 | 87.03 | 413.6 | 477.89
0.32 | 0.005743 | 88.05 | 421.61 | 489.32
0.33 | 0.005908 | 89.29 | 429.38 | 500.71
0.34 | 0.006104 | 90.44 | 436.92 | 511.93
0.35 | 0.006304 | 91.52 | 444.02 | 522.62
0.36 | 0.006499 | 92.68 | 450.85 | 533.28
0.37 | 0.006699 | 93.75 | 457.24 | 543.22
0.38 | 0.006907 | 94.85 | 463.47 | 553.16
0.39 | 0.007143 | 95.97 | 469.36 | 562.73
0.4 | 0.007322 | 96.99 | 475.08 | 572
0.41 | 0.007557 | 97.96 | 480.36 | 580.6
0.42 | 0.007782 | 99.07 | 485.5 | 589.2
0.43 | 0.008045 | 100.22 | 490.48 | 597.6
0.44 | 0.008289 | 101.26 | 495.18 | 605.5
0.45 | 0.008552 | 102.42 | 499.6 | 613.1
0.46 | 0.00883 | 103.24 | 503.99 | 620.4
0.47 | 0.009097 | 104.46 | 508.22 | 627.5
0.48 | 0.009443 | 105.57 | 512.24 | 634.1
0.49 | 0.009789 | 106.6 | 516.12 | 640.1
0.5 | 0.010135 | 107.79 | 519.89 | 646.1
0.51 | 0.010489 | 108.88 | 523.58 | 652.1
0.52 | 0.010873 | 109.97 | 527.17 | 658.2
0.53 | 0.011279 | 111.14 | 530.55 | 662.9
0.54 | 0.011716 | 112.32 | 533.9 | 667.7
0.55 | 0.012136 | 113.4 | 537.16 | 672.6
0.56 | 0.012624 | 114.56 | 540.38 | 677.2
0.57 | 0.013107 | 115.79 | 543.39 | 681.3
0.58 | 0.01353 | 116.95 | 546.37 | 685.5
0.59 | 0.014076 | 118.19 | 549.19 | 689.4
0.6 | 0.01463 | 119.3 | 552.11 | 692.8
0.61 | 0.015215 | 120.51 | 554.81 | 696
0.62 | 0.015695 | 121.84 | 557.4 | 699.3
0.63 | 0.016316 | 122.97 | 559.99 | 702
0.64 | 0.016909 | 124.4 | 562.37 | 704.8
0.65 | 0.017532 | 125.47 | 564.81 | 707
0.66 | 0.018166 | 126.79 | 567.06 | 709.6
0.67 | 0.018835 | 128.08 | 569.28 | 711.4
0.68 | 0.019483 | 129.25 | 571.6 | 713.3
0.69 | 0.020076 | 130.57 | 573.5 | 715.3
0.7 | 0.020867 | 131.77 | 575.4 | 716.5
0.71 | 0.021542 | 133 | 577 | 718.4
0.72 | 0.022295 | 134.4 | 579 | 719.6
0.73 | 0.022996 | 135.74 | 580.8 | 720.8
0.74 | 0.023748 | 136.87 | 582.4 | 722
0.75 | 0.024488 | 138.24 | 584 | 722.9
0.76 | 0.025368 | 139.47 | 585.5 | 724
0.77 | 0.0262 | 140.77 | 587.4 | 724.9
0.78 | 0.026987 | 142.19 | 588.6 | 725.7
0.79 | 0.027848 | 143.26 | 590 | 726.3
0.8 | 0.028568 | 144.75 | 591.4 | 727.1
0.81 | 0.029616 | 146.05 | 592.6 | 727.7
0.82 | 0.030429 | 147.45 | 594.2 | 728.3
0.83 | 0.031387 | 148.86 | 595.6 | 728.7
0.84 | 0.032309 | 150.05 | 596.8 | 729.4
0.85 | 0.033162 | 151.56 | 597.8 | 729.9
0.86 | 0.034103 | 152.88 | 598.9 | 730.3
0.87 | 0.034963 | 154.31 | 600.3 | 730.9
0.88 | 0.036118 | 155.68 | 601.1 | 731.1
0.89 | 0.037069 | 157.03 | 602.2 | 731.3
0.9 | 0.038199 | 158.48 | 603.4 | 731.9
0.91 | 0.039082 | 159.87 | 604.4 | 732.2
0.92 | 0.040249 | 161.34 | 605.5 | 732.5
0.93 | 0.041235 | 162.69 | 606.9 | 733.1
0.94 | 0.042578 | 164.15 | 607.6 | 733.1
0.95 | 0.04343 | 165.66 | 608.8 | 733.5
0.96 | 0.044603 | 167.1 | 609.9 | 733.8
0.97 | 0.045923 | 168.63 | 610.6 | 733.9
0.98 | 0.046879 | 169.96 | 611.9 | 734.5
0.99 | 0.048227 | 171.46 | 612.7 | 734.9
1 | 0.049259 | 172.92 | 613.9 | 734.7