## I-V Characteristic (mA-mm)
VDS (V) | VGS = -0.300 V | VGS = 0.100 V | VGS = 0.500 V | VGS = 0.900 V
0 | -2.5949e-05 | -0.5305 | -1.0408 | -5.303
0.01 | 0.0007691 | 7.593 | 15.877 | 12.708
0.02 | 0.0013419 | 15.258 | 32.331 | 30.974
0.03 | 0.0017767 | 22.201 | 48.89 | 48.623
0.04 | 0.0021116 | 28.663 | 65.44 | 66.77
0.05 | 0.0023774 | 34.5 | 81.66 | 84.2
0.06 | 0.0025925 | 39.812 | 97.87 | 101.98
0.07 | 0.0027731 | 44.62 | 114.12 | 119.62
0.08 | 0.0029252 | 48.813 | 129.97 | 136.59
0.09 | 0.0030761 | 52.62 | 145.56 | 154.22
0.1 | 0.003207 | 55.956 | 161.07 | 171.2
0.11 | 0.0033283 | 58.86 | 176.36 | 188.17
0.12 | 0.0034601 | 61.47 | 191.2 | 204.83
0.13 | 0.0035845 | 63.87 | 206.39 | 221.39
0.14 | 0.0037161 | 65.92 | 220.63 | 237.91
0.15 | 0.0038364 | 67.86 | 234.82 | 253.99
0.16 | 0.0039646 | 69.55 | 248.85 | 269.94
0.17 | 0.0040913 | 71.15 | 262.43 | 285.74
0.18 | 0.0042134 | 72.61 | 275.69 | 301.17
0.19 | 0.0043609 | 73.9 | 288.74 | 316.48
0.2 | 0.0044985 | 75.16 | 301.47 | 331.69
0.21 | 0.0046387 | 76.42 | 313.64 | 346.36
0.22 | 0.0047876 | 77.6 | 325.54 | 360.68
0.23 | 0.0049329 | 78.76 | 337.24 | 375.37
0.24 | 0.0050934 | 80.04 | 348.42 | 389.26
0.25 | 0.005236 | 81.39 | 359.05 | 402.86
0.26 | 0.005397 | 82.75 | 369.46 | 416.34
0.27 | 0.0055783 | 84.22 | 379.74 | 429.59
0.28 | 0.005607 | 85.52 | 389.23 | 442.53
0.29 | 0.005775 | 86.91 | 398.39 | 454.95
0.3 | 0.005974 | 88.25 | 407.4 | 467.3
0.31 | 0.006172 | 89.47 | 415.95 | 479.47
0.32 | 0.006375 | 90.73 | 424.12 | 491.03
0.33 | 0.006567 | 91.84 | 431.91 | 502.53
0.34 | 0.006781 | 93.09 | 439.49 | 513.69
0.35 | 0.006987 | 94.12 | 446.67 | 524.4
0.36 | 0.007208 | 95.29 | 453.55 | 534.8
0.37 | 0.007441 | 96.39 | 459.97 | 545.01
0.38 | 0.007665 | 97.51 | 466.27 | 554.85
0.39 | 0.007897 | 98.59 | 472.2 | 564.37
0.4 | 0.008123 | 99.71 | 477.9 | 573.5
0.41 | 0.008395 | 100.71 | 483.22 | 581.9
0.42 | 0.008653 | 101.78 | 488.44 | 590.8
0.43 | 0.00894 | 102.91 | 493.4 | 599
0.44 | 0.009211 | 103.98 | 498.15 | 607.1
0.45 | 0.009524 | 105.02 | 502.62 | 614.7
0.46 | 0.009829 | 106.29 | 506.96 | 621.8
0.47 | 0.01013 | 107.17 | 511.17 | 628.5
0.48 | 0.010483 | 108.37 | 515.24 | 635.5
0.49 | 0.01088 | 109.47 | 519.06 | 641.9
0.5 | 0.0113 | 110.6 | 522.88 | 647.9
0.51 | 0.011648 | 111.76 | 526.53 | 653.3
0.52 | 0.012102 | 112.89 | 530.14 | 659
0.53 | 0.012562 | 114.07 | 533.53 | 664.3
0.54 | 0.013054 | 115.29 | 536.86 | 669.3
0.55 | 0.013541 | 116.35 | 540.04 | 673.9
0.56 | 0.01407 | 117.57 | 543.3 | 678.6
0.57 | 0.014635 | 118.76 | 546.3 | 682.7
0.58 | 0.015177 | 119.99 | 549.24 | 686.6
0.59 | 0.015738 | 121.2 | 552.2 | 690.4
0.6 | 0.016348 | 122.5 | 554.93 | 693.9
0.61 | 0.017018 | 123.55 | 557.67 | 697.1
0.62 | 0.017585 | 124.86 | 560.26 | 700
0.63 | 0.018354 | 126.11 | 562.79 | 703.2
0.64 | 0.018972 | 127.45 | 565.35 | 705.6
0.65 | 0.019655 | 128.7 | 567.64 | 708.2
0.66 | 0.02045 | 129.9 | 569.95 | 710.5
0.67 | 0.021155 | 131.2 | 571.8 | 712.5
0.68 | 0.021922 | 132.47 | 573.9 | 714.4
0.69 | 0.022604 | 133.76 | 575.9 | 716
0.7 | 0.023515 | 135 | 578.2 | 717.7
0.71 | 0.024277 | 136.31 | 579.8 | 719.3
0.72 | 0.025145 | 137.65 | 581.8 | 720.8
0.73 | 0.025952 | 138.88 | 583.4 | 722
0.74 | 0.026743 | 140.23 | 585 | 722.9
0.75 | 0.027631 | 141.34 | 586.9 | 724.2
0.76 | 0.028513 | 142.74 | 588.3 | 725
0.77 | 0.029504 | 144.09 | 589.9 | 725.9
0.78 | 0.030452 | 145.38 | 591.4 | 726.7
0.79 | 0.031399 | 146.89 | 592.8 | 727.5
0.8 | 0.032258 | 147.98 | 594.3 | 728.2
0.81 | 0.033329 | 149.42 | 595.6 | 729
0.82 | 0.034313 | 150.81 | 596.8 | 729.7
0.83 | 0.035472 | 152.18 | 598.1 | 729.9
0.84 | 0.036443 | 153.52 | 599.4 | 730.6
0.85 | 0.037532 | 154.86 | 600.6 | 731.3
0.86 | 0.038576 | 156.28 | 601.9 | 731.4
0.87 | 0.039654 | 157.73 | 602.8 | 731.9
0.88 | 0.040677 | 159.12 | 603.9 | 732.3
0.89 | 0.042024 | 160.43 | 605 | 732.7
0.9 | 0.043227 | 161.88 | 606 | 733.1
0.91 | 0.044176 | 163.41 | 607.2 | 733.5
0.92 | 0.045465 | 164.79 | 608.3 | 734.1
0.93 | 0.046588 | 166.41 | 609.5 | 734.5
0.94 | 0.047898 | 167.58 | 610.3 | 734.3
0.95 | 0.049087 | 169.13 | 611.5 | 734.9
0.96 | 0.050375 | 170.7 | 612.7 | 735.1
0.97 | 0.051748 | 172.08 | 613.6 | 735.4
0.98 | 0.052776 | 173.63 | 614.7 | 735.5
0.99 | 0.054376 | 175.03 | 615.6 | 735.6
1 | 0.055669 | 176.56 | 616.4 | 736.1