## I-V Characteristic (mA-mm)
VDS (V) | VGS = -0.300 V | VGS = 0.100 V | VGS = 0.500 V | VGS = 0.900 V
0 | -2.1785e-05 | -0.516 | -1.099 | -5.364
0.01 | 0.0007581 | 7.621 | 15.771 | 12.786
0.02 | 0.0013325 | 15.189 | 32.453 | 30.791
0.03 | 0.0017638 | 22.153 | 49.249 | 48.825
0.04 | 0.0020987 | 28.725 | 65.6 | 66.68
0.05 | 0.0023582 | 34.522 | 82.17 | 84.74
0.06 | 0.0025653 | 39.813 | 98.29 | 102.26
0.07 | 0.0027481 | 44.621 | 114.48 | 119.93
0.08 | 0.0029022 | 48.868 | 130.34 | 137.29
0.09 | 0.0030434 | 52.627 | 146.02 | 154.75
0.1 | 0.0031747 | 55.969 | 161.78 | 171.78
0.11 | 0.0033017 | 58.84 | 177.04 | 188.93
0.12 | 0.0034265 | 61.47 | 192.08 | 205.75
0.13 | 0.0035411 | 63.83 | 206.95 | 222.38
0.14 | 0.0036659 | 65.92 | 221.27 | 238.94
0.15 | 0.0037963 | 67.79 | 235.88 | 255.11
0.16 | 0.0039061 | 69.48 | 249.68 | 271.08
0.17 | 0.0040489 | 71.03 | 263.3 | 286.79
0.18 | 0.0041739 | 72.45 | 276.59 | 302.17
0.19 | 0.004312 | 73.83 | 289.8 | 317.99
0.2 | 0.0044312 | 74.93 | 302.49 | 332.88
0.21 | 0.0045781 | 76.26 | 314.75 | 347.62
0.22 | 0.0047244 | 77.41 | 326.59 | 362.27
0.23 | 0.0048594 | 78.61 | 338.33 | 376.65
0.24 | 0.0050142 | 79.95 | 349.57 | 390.71
0.25 | 0.005159 | 81.14 | 360.27 | 404.46
0.26 | 0.0053173 | 82.54 | 370.71 | 417.9
0.27 | 0.0054857 | 84 | 380.84 | 431.24
0.28 | 0.0056497 | 85.34 | 390.38 | 444.26
0.29 | 0.005695 | 86.73 | 399.77 | 456.79
0.3 | 0.005884 | 88.01 | 408.62 | 469.16
0.31 | 0.006086 | 89.22 | 417.19 | 481.24
0.32 | 0.006289 | 90.47 | 425.35 | 492.85
0.33 | 0.006499 | 91.6 | 433.27 | 504.61
0.34 | 0.006673 | 92.74 | 440.82 | 515.6
0.35 | 0.006901 | 93.91 | 447.94 | 526.32
0.36 | 0.007081 | 95.02 | 454.85 | 536.96
0.37 | 0.007331 | 96.17 | 461.34 | 547.01
0.38 | 0.007557 | 97.39 | 467.59 | 557.01
0.39 | 0.007788 | 98.23 | 473.51 | 566.38
0.4 | 0.008012 | 99.47 | 479.21 | 575.4
0.41 | 0.008251 | 100.44 | 484.66 | 584.4
0.42 | 0.008506 | 101.58 | 489.82 | 593
0.43 | 0.008795 | 102.71 | 494.73 | 601.2
0.44 | 0.009092 | 103.78 | 499.5 | 609.2
0.45 | 0.009358 | 104.84 | 504.03 | 616.7
0.46 | 0.009692 | 105.91 | 508.37 | 623.8
0.47 | 0.010006 | 107.02 | 512.59 | 630.8
0.48 | 0.010359 | 107.99 | 516.61 | 637.7
0.49 | 0.010702 | 109.18 | 520.55 | 644.1
0.5 | 0.011071 | 110.34 | 524.34 | 650.1
0.51 | 0.011485 | 111.48 | 528.02 | 655.7
0.52 | 0.011848 | 112.72 | 531.48 | 661.4
0.53 | 0.012369 | 113.72 | 535 | 666.5
0.54 | 0.012833 | 114.95 | 538.32 | 671.5
0.55 | 0.013367 | 116.09 | 541.55 | 676.2
0.56 | 0.013813 | 117.23 | 544.75 | 680.8
0.57 | 0.014348 | 118.59 | 547.72 | 684.8
0.58 | 0.014917 | 119.63 | 550.69 | 688.8
0.59 | 0.015503 | 120.96 | 553.61 | 693
0.6 | 0.016097 | 122.16 | 556.41 | 696.2
0.61 | 0.016692 | 123.46 | 559.2 | 699.4
0.62 | 0.017341 | 124.58 | 561.67 | 702.5
0.63 | 0.017888 | 125.85 | 564.32 | 705.4
0.64 | 0.018628 | 127.09 | 566.78 | 708
0.65 | 0.01933 | 128.43 | 569.08 | 710.4
0.66 | 0.020121 | 129.65 | 571.4 | 712.8
0.67 | 0.02077 | 130.78 | 573.5 | 714.6
0.68 | 0.021542 | 132.16 | 575.4 | 716.6
0.69 | 0.022184 | 133.41 | 577.6 | 718.5
0.7 | 0.023002 | 134.7 | 579.4 | 720.1
0.71 | 0.023766 | 136.11 | 581.4 | 721.4
0.72 | 0.024589 | 137.19 | 583.4 | 722.8
0.73 | 0.025402 | 138.63 | 585 | 724.1
0.74 | 0.026145 | 139.87 | 586.6 | 725.3
0.75 | 0.027091 | 141.12 | 588.2 | 726
0.76 | 0.027987 | 142.5 | 589.8 | 727.1
0.77 | 0.028979 | 143.73 | 591.4 | 728.3
0.78 | 0.029781 | 145.14 | 592.8 | 728.7
0.79 | 0.030768 | 146.45 | 594.4 | 729.7
0.8 | 0.031682 | 147.71 | 595.8 | 730.1
0.81 | 0.032634 | 149.01 | 597.2 | 730.7
0.82 | 0.033547 | 150.39 | 598.3 | 731.4
0.83 | 0.034606 | 151.79 | 599.4 | 731.9
0.84 | 0.035796 | 153.18 | 600.8 | 732.4
0.85 | 0.0367 | 154.61 | 601.8 | 732.9
0.86 | 0.037796 | 155.85 | 603.2 | 733.5
0.87 | 0.038775 | 157.32 | 604.3 | 733.9
0.88 | 0.039937 | 158.76 | 605.4 | 734.2
0.89 | 0.040984 | 160.08 | 606.5 | 734.9
0.9 | 0.042209 | 161.62 | 607.6 | 734.9
0.91 | 0.043389 | 162.89 | 608.6 | 735.4
0.92 | 0.044509 | 164.43 | 609.9 | 735.8
0.93 | 0.045628 | 165.93 | 610.6 | 736.1
0.94 | 0.046934 | 167.37 | 611.8 | 736.1
0.95 | 0.048165 | 168.72 | 612.7 | 736.7
0.96 | 0.049341 | 170.2 | 613.9 | 736.7
0.97 | 0.050674 | 171.6 | 614.9 | 736.9
0.98 | 0.051812 | 173.14 | 615.9 | 737.5
0.99 | 0.053299 | 174.65 | 617 | 737.7
1 | 0.054565 | 175.95 | 618 | 737.7