## I-V Characteristic (mA-mm)
VDS (V) | VGS = -0.300 V | VGS = 0.100 V | VGS = 0.500 V | VGS = 0.900 V
0 | -2.4685e-05 | -0.5319 | -0.9598 | -5.088
0.01 | 0.0008056 | 7.726 | 15.77 | 12.73
0.02 | 0.00141 | 15.249 | 32.33 | 30.669
0.03 | 0.001867 | 22.291 | 48.847 | 48.639
0.04 | 0.0022191 | 28.769 | 65.5 | 66.52
0.05 | 0.0025021 | 34.593 | 81.8 | 84.36
0.06 | 0.0027256 | 40.022 | 97.67 | 101.66
0.07 | 0.0029284 | 44.823 | 114.2 | 119.56
0.08 | 0.0030838 | 49.066 | 129.97 | 136.81
0.09 | 0.0032335 | 52.875 | 145.46 | 153.95
0.1 | 0.0033797 | 56.29 | 160.91 | 170.92
0.11 | 0.0035013 | 59.18 | 176.35 | 188.17
0.12 | 0.003642 | 61.95 | 191.52 | 204.94
0.13 | 0.0037672 | 64.25 | 206.05 | 221.33
0.14 | 0.0039021 | 66.42 | 220.56 | 237.61
0.15 | 0.004037 | 68.34 | 235.02 | 254.06
0.16 | 0.0041738 | 70.01 | 248.89 | 270.12
0.17 | 0.0043082 | 71.63 | 262.39 | 285.57
0.18 | 0.004441 | 73.01 | 275.87 | 301.09
0.19 | 0.004589 | 74.43 | 288.88 | 316.55
0.2 | 0.0047327 | 75.68 | 301.43 | 331.28
0.21 | 0.0048612 | 76.85 | 313.99 | 346.42
0.22 | 0.0050273 | 78.09 | 325.85 | 360.87
0.23 | 0.0051821 | 79.4 | 337.37 | 375.13
0.24 | 0.0053555 | 80.59 | 348.54 | 389.07
0.25 | 0.0055142 | 81.98 | 359.36 | 402.91
0.26 | 0.0056902 | 83.42 | 369.83 | 416.39
0.27 | 0.005726 | 84.8 | 379.8 | 429.5
0.28 | 0.005931 | 86.21 | 389.56 | 442.47
0.29 | 0.006123 | 87.57 | 398.93 | 455.12
0.3 | 0.00632 | 88.85 | 407.71 | 467.49
0.31 | 0.006529 | 90.12 | 416.4 | 479.43
0.32 | 0.006722 | 91.26 | 424.64 | 491.17
0.33 | 0.006968 | 92.61 | 432.54 | 502.81
0.34 | 0.007177 | 93.74 | 439.99 | 513.67
0.35 | 0.007403 | 94.97 | 447.24 | 524.68
0.36 | 0.007598 | 95.9 | 454.2 | 535.21
0.37 | 0.007866 | 97.11 | 460.75 | 545.35
0.38 | 0.00809 | 98.23 | 466.98 | 555.2
0.39 | 0.00836 | 99.35 | 472.91 | 564.55
0.4 | 0.008608 | 100.42 | 478.71 | 573.9
0.41 | 0.008865 | 101.46 | 484.18 | 582.6
0.42 | 0.009136 | 102.63 | 489.28 | 591.4
0.43 | 0.009394 | 103.7 | 494.21 | 599.4
0.44 | 0.009737 | 104.86 | 499.05 | 607.4
0.45 | 0.01007 | 106.03 | 503.58 | 615.4
0.46 | 0.0104 | 106.96 | 508 | 622.3
0.47 | 0.010722 | 108.15 | 512.13 | 629.3
0.48 | 0.011114 | 109.26 | 516.24 | 636.1
0.49 | 0.01152 | 110.41 | 520.2 | 642.5
0.5 | 0.011917 | 111.56 | 524 | 648.7
0.51 | 0.012347 | 112.68 | 527.64 | 654.6
0.52 | 0.01282 | 113.8 | 531.23 | 659.8
0.53 | 0.013362 | 115.06 | 534.74 | 665.3
0.54 | 0.013774 | 116.18 | 537.97 | 670.4
0.55 | 0.014361 | 117.23 | 541.3 | 674.8
0.56 | 0.01492 | 118.52 | 544.49 | 679.8
0.57 | 0.01551 | 119.8 | 547.54 | 683.8
0.58 | 0.01608 | 120.98 | 550.59 | 687.8
0.59 | 0.016647 | 122.34 | 553.41 | 691.6
0.6 | 0.017337 | 123.38 | 556.32 | 695
0.61 | 0.017982 | 124.67 | 559.01 | 698.4
0.62 | 0.018677 | 125.99 | 561.63 | 701.6
0.63 | 0.019399 | 127.21 | 564.2 | 704.4
0.64 | 0.020179 | 128.55 | 566.64 | 706.9
0.65 | 0.020844 | 129.77 | 569.05 | 709.6
0.66 | 0.021675 | 131.04 | 571.4 | 712.1
0.67 | 0.022402 | 132.29 | 573.5 | 714.1
0.68 | 0.023295 | 133.64 | 575.6 | 716
0.69 | 0.02409 | 134.83 | 577.8 | 717.6
0.7 | 0.024929 | 136.19 | 579.4 | 719.4
0.71 | 0.025762 | 137.5 | 581.6 | 720.8
0.72 | 0.026528 | 138.75 | 583.2 | 722.1
0.73 | 0.027453 | 140.22 | 585 | 723.6
0.74 | 0.028398 | 141.3 | 587.2 | 724.7
0.75 | 0.02938 | 142.67 | 588.4 | 725.8
0.76 | 0.030326 | 144.02 | 590.1 | 726.9
0.77 | 0.031344 | 145.34 | 591.6 | 727.5
0.78 | 0.032349 | 146.79 | 593 | 728.3
0.79 | 0.033304 | 147.97 | 594.6 | 729.1
0.8 | 0.034359 | 149.43 | 595.8 | 729.9
0.81 | 0.035417 | 150.77 | 597.2 | 730.9
0.82 | 0.036491 | 152.2 | 598.3 | 731.3
0.83 | 0.037469 | 153.52 | 599.9 | 731.9
0.84 | 0.038736 | 154.94 | 601 | 732.3
0.85 | 0.039892 | 156.31 | 602.2 | 732.9
0.86 | 0.041027 | 157.71 | 603.5 | 733.1
0.87 | 0.042061 | 159.11 | 604.6 | 733.7
0.88 | 0.043365 | 160.43 | 605.8 | 733.9
0.89 | 0.044532 | 161.93 | 606.9 | 734.7
0.9 | 0.045956 | 163.45 | 607.9 | 734.9
0.91 | 0.047135 | 164.86 | 609.1 | 735.3
0.92 | 0.048444 | 166.38 | 610.1 | 735.5
0.93 | 0.0498 | 167.66 | 611.1 | 735.9
0.94 | 0.050881 | 169.18 | 612.2 | 736.3
0.95 | 0.052469 | 170.75 | 613.2 | 736.3
0.96 | 0.053666 | 172.16 | 614.2 | 736.7
0.97 | 0.055228 | 173.65 | 615.4 | 736.7
0.98 | 0.056605 | 175.15 | 616.3 | 737.5
0.99 | 0.05796 | 176.67 | 617.4 | 737.7
1 | 0.05967 | 178.09 | 618.5 | 738.1