## I-V Characteristic (mA-mm)
VDS (V) | VGS = -0.300 V | VGS = 0.100 V | VGS = 0.500 V | VGS = 0.900 V
0 | -2.1715e-05 | -0.50359 | -1.0467 | -5.334
0.01 | 0.0007967 | 7.65 | 15.891 | 12.664
0.02 | 0.001399 | 15.285 | 32.391 | 30.789
0.03 | 0.0018519 | 22.243 | 48.968 | 48.647
0.04 | 0.0022037 | 28.773 | 65.49 | 66.77
0.05 | 0.0024838 | 34.652 | 81.9 | 84.38
0.06 | 0.0027034 | 39.94 | 98.08 | 101.99
0.07 | 0.0029066 | 44.807 | 114.22 | 119.59
0.08 | 0.0030645 | 49.082 | 130.3 | 137.05
0.09 | 0.0032202 | 52.87 | 145.86 | 154.36
0.1 | 0.0033619 | 56.245 | 161.36 | 171.33
0.11 | 0.0034914 | 59.16 | 176.73 | 188.45
0.12 | 0.0036287 | 61.8 | 191.67 | 205.28
0.13 | 0.003762 | 64.28 | 206.75 | 222
0.14 | 0.0038847 | 66.36 | 221.01 | 238.19
0.15 | 0.0040273 | 68.34 | 235.37 | 254.48
0.16 | 0.0041637 | 70.05 | 249.32 | 270.5
0.17 | 0.0043078 | 71.59 | 262.88 | 285.97
0.18 | 0.0044334 | 73.09 | 276.27 | 301.84
0.19 | 0.0045721 | 74.41 | 289.36 | 317.13
0.2 | 0.0047302 | 75.71 | 301.97 | 332.18
0.21 | 0.0048632 | 76.98 | 314.23 | 346.91
0.22 | 0.0050354 | 78.1 | 326.27 | 361.4
0.23 | 0.005196 | 79.33 | 337.93 | 375.94
0.24 | 0.0053617 | 80.69 | 349.03 | 389.81
0.25 | 0.0055211 | 81.98 | 359.81 | 403.54
0.26 | 0.0056839 | 83.42 | 370.18 | 417.08
0.27 | 0.005726 | 84.93 | 380.44 | 430.41
0.28 | 0.005921 | 86.19 | 389.99 | 443.24
0.29 | 0.006126 | 87.66 | 399.25 | 455.87
0.3 | 0.006325 | 88.93 | 408.16 | 468.17
0.31 | 0.006533 | 90.2 | 416.73 | 480.16
0.32 | 0.006716 | 91.52 | 424.93 | 492.05
0.33 | 0.00696 | 92.6 | 432.87 | 503.53
0.34 | 0.00717 | 93.84 | 440.38 | 514.55
0.35 | 0.007415 | 95.04 | 447.53 | 525.3
0.36 | 0.007631 | 96.18 | 454.46 | 535.78
0.37 | 0.007866 | 97.2 | 460.97 | 546.09
0.38 | 0.008121 | 98.36 | 467.26 | 555.82
0.39 | 0.008338 | 99.49 | 473.2 | 565.34
0.4 | 0.008608 | 100.53 | 478.91 | 574.6
0.41 | 0.008871 | 101.66 | 484.33 | 583.4
0.42 | 0.009164 | 102.64 | 489.55 | 591.8
0.43 | 0.009455 | 103.83 | 494.49 | 600.3
0.44 | 0.009751 | 104.94 | 499.23 | 608.2
0.45 | 0.010046 | 106.01 | 503.8 | 615.9
0.46 | 0.010411 | 107.25 | 508.11 | 623.1
0.47 | 0.010723 | 108.28 | 512.34 | 629.9
0.48 | 0.011115 | 109.41 | 516.37 | 636.5
0.49 | 0.011496 | 110.6 | 520.31 | 642.9
0.5 | 0.011897 | 111.68 | 524.1 | 649.1
0.51 | 0.012395 | 112.84 | 527.76 | 654.9
0.52 | 0.012849 | 113.96 | 531.3 | 660.3
0.53 | 0.013352 | 115.2 | 534.78 | 665.7
0.54 | 0.013824 | 116.34 | 538.11 | 670.6
0.55 | 0.014398 | 117.53 | 541.35 | 675.2
0.56 | 0.014962 | 118.59 | 544.54 | 679.8
0.57 | 0.015582 | 119.91 | 547.62 | 684
0.58 | 0.01618 | 121.15 | 550.58 | 688.2
0.59 | 0.016794 | 122.34 | 553.52 | 692
0.6 | 0.01754 | 123.7 | 556.24 | 695.4
0.61 | 0.018089 | 124.8 | 559.03 | 698.7
0.62 | 0.018846 | 126.11 | 561.67 | 701.6
0.63 | 0.019561 | 127.43 | 564.24 | 704.6
0.64 | 0.020237 | 128.73 | 566.74 | 707.5
0.65 | 0.020965 | 130.08 | 569.07 | 709.8
0.66 | 0.02178 | 131.2 | 571.3 | 712.1
0.67 | 0.022549 | 132.56 | 573.3 | 714
0.68 | 0.023306 | 133.89 | 575.4 | 716
0.69 | 0.024166 | 135.16 | 577.6 | 718.1
0.7 | 0.025033 | 136.39 | 579.4 | 719.2
0.71 | 0.025853 | 137.71 | 581.4 | 720.8
0.72 | 0.026729 | 138.99 | 583.4 | 722.1
0.73 | 0.02758 | 140.35 | 585 | 723.6
0.74 | 0.028642 | 141.64 | 586.9 | 724.9
0.75 | 0.029661 | 142.86 | 588.5 | 725.8
0.76 | 0.030555 | 144.23 | 590 | 726.7
0.77 | 0.031426 | 145.62 | 591.4 | 727.7
0.78 | 0.032591 | 146.93 | 593 | 728.5
0.79 | 0.033505 | 148.29 | 594.3 | 729.1
0.8 | 0.034659 | 149.5 | 595.8 | 729.9
0.81 | 0.035689 | 150.99 | 597.2 | 730.6
0.82 | 0.036866 | 152.3 | 598.5 | 731.1
0.83 | 0.037815 | 153.77 | 599.8 | 731.5
0.84 | 0.03897 | 155.07 | 601 | 732.3
0.85 | 0.040146 | 156.49 | 602.2 | 732.7
0.86 | 0.041353 | 157.86 | 603.4 | 733.1
0.87 | 0.042534 | 159.31 | 604.4 | 733.5
0.88 | 0.04381 | 160.68 | 605.8 | 733.9
0.89 | 0.045069 | 162.04 | 606.7 | 734.3
0.9 | 0.04602 | 163.54 | 607.6 | 734.7
0.91 | 0.047607 | 165.01 | 609 | 735.1
0.92 | 0.048855 | 166.45 | 610 | 735.4
0.93 | 0.050282 | 168.04 | 611 | 735.6
0.94 | 0.051225 | 169.25 | 612.2 | 735.9
0.95 | 0.052772 | 170.92 | 613.1 | 736.6
0.96 | 0.054026 | 172.36 | 614.2 | 736.5
0.97 | 0.055545 | 173.79 | 615 | 737
0.98 | 0.0571 | 175.33 | 616.3 | 737.1
0.99 | 0.05882 | 176.73 | 617.4 | 737.7
1 | 0.0595 | 178.23 | 618.2 | 737.9