## I-V Characteristic (mA-mm)
VDS (V) | VGS = -0.300 V | VGS = 0.100 V | VGS = 0.500 V | VGS = 0.900 V
0 | -1.9257e-05 | -0.50022 | -1.0872 | -5.529
0.01 | 0.0007586 | 7.627 | 15.957 | 12.837
0.02 | 0.0013295 | 15.24 | 32.436 | 30.72
0.03 | 0.0017611 | 22.199 | 48.98 | 48.611
0.04 | 0.0020936 | 28.663 | 65.62 | 66.66
0.05 | 0.0023541 | 34.484 | 82.01 | 84.47
0.06 | 0.0025635 | 39.741 | 98.1 | 102.14
0.07 | 0.0027391 | 44.594 | 114.17 | 119.56
0.08 | 0.0028983 | 48.81 | 130.46 | 137.23
0.09 | 0.0030363 | 52.535 | 145.93 | 154.44
0.1 | 0.0031765 | 55.911 | 161.32 | 171.36
0.11 | 0.0032978 | 58.76 | 176.84 | 188.5
0.12 | 0.0034172 | 61.43 | 191.88 | 205.63
0.13 | 0.0035427 | 63.86 | 206.62 | 221.98
0.14 | 0.0036604 | 65.86 | 221.12 | 238.24
0.15 | 0.0037898 | 67.81 | 235.49 | 254.71
0.16 | 0.0039119 | 69.5 | 249.32 | 270.62
0.17 | 0.0040337 | 71.05 | 263.11 | 286.52
0.18 | 0.0041793 | 72.42 | 276.41 | 301.86
0.19 | 0.0043096 | 73.86 | 289.45 | 317.4
0.2 | 0.0044546 | 75.14 | 302.04 | 332.41
0.21 | 0.0045839 | 76.22 | 314.39 | 346.97
0.22 | 0.0047175 | 77.52 | 326.49 | 361.98
0.23 | 0.0048637 | 78.72 | 337.93 | 376.21
0.24 | 0.0049984 | 79.99 | 349.13 | 390
0.25 | 0.0051746 | 81.33 | 359.99 | 403.87
0.26 | 0.0053226 | 82.66 | 370.28 | 417.48
0.27 | 0.0054928 | 84.22 | 380.43 | 430.68
0.28 | 0.005656 | 85.45 | 390.07 | 443.55
0.29 | 0.005697 | 86.89 | 399.36 | 456.26
0.3 | 0.005895 | 88.25 | 408.14 | 468.57
0.31 | 0.00608 | 89.45 | 416.95 | 480.69
0.32 | 0.00628 | 90.7 | 425.1 | 492.37
0.33 | 0.006488 | 91.84 | 433.01 | 503.94
0.34 | 0.006698 | 93.04 | 440.41 | 515
0.35 | 0.006884 | 94.18 | 447.66 | 525.57
0.36 | 0.007115 | 95.28 | 454.62 | 536.44
0.37 | 0.007338 | 96.41 | 461.16 | 546.53
0.38 | 0.007582 | 97.52 | 467.26 | 556.32
0.39 | 0.007793 | 98.54 | 473.28 | 565.74
0.4 | 0.008039 | 99.67 | 479.03 | 574.9
0.41 | 0.008299 | 100.88 | 484.45 | 584
0.42 | 0.008524 | 101.73 | 489.53 | 592.4
0.43 | 0.008805 | 102.95 | 494.49 | 600.6
0.44 | 0.00909 | 104.01 | 499.28 | 608.4
0.45 | 0.009401 | 105.11 | 503.84 | 616.3
0.46 | 0.009702 | 106.31 | 508.1 | 623.4
0.47 | 0.010039 | 107.31 | 512.32 | 630.1
0.48 | 0.01039 | 108.35 | 516.4 | 637.3
0.49 | 0.010782 | 109.54 | 520.32 | 643.3
0.5 | 0.01116 | 110.67 | 523.99 | 649.3
0.51 | 0.011556 | 111.78 | 527.66 | 655.3
0.52 | 0.011974 | 112.89 | 531.25 | 660.9
0.53 | 0.012417 | 114.16 | 534.67 | 666.1
0.54 | 0.01296 | 115.24 | 538.01 | 671.1
0.55 | 0.013431 | 116.47 | 541.16 | 675.8
0.56 | 0.013954 | 117.49 | 544.35 | 680.4
0.57 | 0.014451 | 118.75 | 547.45 | 684.4
0.58 | 0.015025 | 120.01 | 550.34 | 688.6
0.59 | 0.015615 | 121.26 | 553.21 | 692.3
0.6 | 0.016203 | 122.5 | 555.96 | 695.8
0.61 | 0.016854 | 123.62 | 558.72 | 699.2
0.62 | 0.017462 | 124.94 | 561.36 | 702.2
0.63 | 0.018134 | 126.21 | 563.85 | 704.8
0.64 | 0.018682 | 127.43 | 566.26 | 707.6
0.65 | 0.019457 | 128.72 | 568.69 | 710
0.66 | 0.020191 | 129.94 | 570.7 | 712.5
0.67 | 0.020999 | 131.2 | 572.8 | 714.4
0.68 | 0.021693 | 132.48 | 575 | 716.4
0.69 | 0.022385 | 133.82 | 577.2 | 718
0.7 | 0.023117 | 134.96 | 579 | 719.4
0.71 | 0.023914 | 136.27 | 580.8 | 721.2
0.72 | 0.024775 | 137.65 | 583 | 722.4
0.73 | 0.025563 | 138.95 | 584.5 | 723.6
0.74 | 0.026542 | 140.27 | 586.2 | 725.1
0.75 | 0.02726 | 141.41 | 588 | 725.9
0.76 | 0.028281 | 142.85 | 589.4 | 726.9
0.77 | 0.029188 | 144.15 | 591 | 727.7
0.78 | 0.030131 | 145.46 | 592.6 | 728.5
0.79 | 0.030896 | 146.84 | 594 | 729.1
0.8 | 0.031931 | 148.05 | 595.4 | 729.9
0.81 | 0.03284 | 149.44 | 596.8 | 730.9
0.82 | 0.033768 | 150.78 | 597.8 | 731.3
0.83 | 0.034963 | 152.24 | 599.4 | 731.5
0.84 | 0.036011 | 153.41 | 600.2 | 731.9
0.85 | 0.03708 | 154.81 | 601.5 | 732.9
0.86 | 0.038062 | 156.27 | 602.6 | 733.1
0.87 | 0.039178 | 157.67 | 603.8 | 733.5
0.88 | 0.040215 | 159.16 | 605 | 733.9
0.89 | 0.041462 | 160.35 | 606.2 | 734.5
0.9 | 0.042608 | 161.98 | 607 | 734.7
0.91 | 0.0438 | 163.43 | 608.3 | 735.1
0.92 | 0.044946 | 164.83 | 609.2 | 735.4
0.93 | 0.046008 | 166.38 | 610.6 | 735.7
0.94 | 0.047285 | 167.69 | 611.4 | 735.6
0.95 | 0.048509 | 169.25 | 612.4 | 736.3
0.96 | 0.049808 | 170.66 | 613.5 | 736.7
0.97 | 0.050989 | 172.13 | 614.3 | 736.7
0.98 | 0.052451 | 173.65 | 615.4 | 737.3
0.99 | 0.053756 | 175.01 | 616.5 | 737.7
1 | 0.055208 | 176.53 | 617.5 | 737.7