## I-V Characteristic (mA-mm)
VDS (V) | VGS = -0.300 V | VGS = 0.100 V | VGS = 0.500 V | VGS = 0.900 V
0 | -1.9222e-05 | -0.50849 | -0.8526 | -5.187
0.01 | 0.0007113 | 7.647 | 15.703 | 12.689
0.02 | 0.0012476 | 15.061 | 32.28 | 30.659
0.03 | 0.0016496 | 21.927 | 48.799 | 48.603
0.04 | 0.0019593 | 28.339 | 65.46 | 66.54
0.05 | 0.0021979 | 34.09 | 81.76 | 84.38
0.06 | 0.002394 | 39.346 | 97.91 | 101.82
0.07 | 0.0025707 | 44.044 | 114.21 | 119.62
0.08 | 0.0027177 | 48.203 | 129.9 | 136.85
0.09 | 0.0028505 | 51.924 | 145.54 | 154.13
0.1 | 0.0029648 | 55.223 | 161.05 | 171.13
0.11 | 0.003083 | 58.05 | 176.63 | 188.37
0.12 | 0.003201 | 60.68 | 191.46 | 205.16
0.13 | 0.0033025 | 62.96 | 206.21 | 221.63
0.14 | 0.0034287 | 65.08 | 220.79 | 237.99
0.15 | 0.0035342 | 66.94 | 234.91 | 254.32
0.16 | 0.0036596 | 68.62 | 249.1 | 270.5
0.17 | 0.0037703 | 70.19 | 262.58 | 286.05
0.18 | 0.0038911 | 71.55 | 275.87 | 301.48
0.19 | 0.0040231 | 72.93 | 288.93 | 317.01
0.2 | 0.0041476 | 74.13 | 301.54 | 331.81
0.21 | 0.0042742 | 75.36 | 313.95 | 346.93
0.22 | 0.0044104 | 76.44 | 325.74 | 361.37
0.23 | 0.0045365 | 77.72 | 337.39 | 375.77
0.24 | 0.0046896 | 79.01 | 348.58 | 389.73
0.25 | 0.0048325 | 80.27 | 359.41 | 403.58
0.26 | 0.0049949 | 81.74 | 369.74 | 417.15
0.27 | 0.0051305 | 82.99 | 379.92 | 430.37
0.28 | 0.0052824 | 84.5 | 389.55 | 443.25
0.29 | 0.0054492 | 85.83 | 398.79 | 455.99
0.3 | 0.0055937 | 87.01 | 407.85 | 468.48
0.31 | 0.005657 | 88.37 | 416.42 | 480.49
0.32 | 0.005848 | 89.47 | 424.55 | 492.16
0.33 | 0.006042 | 90.68 | 432.46 | 503.8
0.34 | 0.006199 | 91.86 | 439.95 | 514.85
0.35 | 0.006416 | 92.97 | 447.21 | 525.8
0.36 | 0.006628 | 94.01 | 454.07 | 536.32
0.37 | 0.006852 | 95.17 | 460.62 | 546.51
0.38 | 0.007042 | 96.23 | 466.85 | 556.47
0.39 | 0.007272 | 97.35 | 472.81 | 565.88
0.4 | 0.007506 | 98.57 | 478.57 | 575.4
0.41 | 0.007716 | 99.43 | 483.98 | 584.2
0.42 | 0.007982 | 100.58 | 489.13 | 592.6
0.43 | 0.008227 | 101.68 | 494.12 | 601
0.44 | 0.008499 | 102.81 | 498.82 | 608.8
0.45 | 0.008765 | 103.87 | 503.39 | 616.6
0.46 | 0.009083 | 104.92 | 507.78 | 623.8
0.47 | 0.009375 | 106.05 | 511.97 | 631.1
0.48 | 0.009726 | 107.16 | 516.05 | 637.7
0.49 | 0.010044 | 108.25 | 519.86 | 644.1
0.5 | 0.010411 | 109.3 | 523.68 | 650.2
0.51 | 0.010804 | 110.54 | 527.3 | 655.8
0.52 | 0.011169 | 111.66 | 530.9 | 661.7
0.53 | 0.011622 | 112.74 | 534.33 | 666.9
0.54 | 0.01206 | 113.94 | 537.63 | 671.8
0.55 | 0.012572 | 115 | 540.87 | 676.8
0.56 | 0.012985 | 116.28 | 544.06 | 681
0.57 | 0.013523 | 117.53 | 547.06 | 685.4
0.58 | 0.01405 | 118.71 | 549.98 | 689.6
0.59 | 0.014551 | 119.99 | 552.89 | 693.4
0.6 | 0.015139 | 121.06 | 555.72 | 696.5
0.61 | 0.015691 | 122.34 | 558.38 | 700
0.62 | 0.016321 | 123.62 | 561.07 | 703.3
0.63 | 0.016844 | 124.82 | 563.46 | 706.1
0.64 | 0.017513 | 126.08 | 566.01 | 708.8
0.65 | 0.018231 | 127.29 | 568.37 | 711.4
0.66 | 0.018906 | 128.58 | 570.5 | 713.6
0.67 | 0.01953 | 129.85 | 572.7 | 715.7
0.68 | 0.020255 | 131.14 | 574.6 | 717.6
0.69 | 0.020893 | 132.36 | 576.9 | 719.4
0.7 | 0.021621 | 133.68 | 578.6 | 720.8
0.71 | 0.022336 | 134.92 | 580.6 | 722.4
0.72 | 0.023145 | 136.18 | 582.3 | 724
0.73 | 0.023966 | 137.52 | 584.2 | 725
0.74 | 0.024748 | 138.63 | 586 | 726
0.75 | 0.025552 | 140.04 | 587.6 | 727.1
0.76 | 0.026408 | 141.32 | 589.4 | 728.2
0.77 | 0.027281 | 142.6 | 590.8 | 729
0.78 | 0.028102 | 143.94 | 592.2 | 729.9
0.79 | 0.029054 | 145.21 | 593.4 | 730.9
0.8 | 0.029894 | 146.53 | 595 | 731.3
0.81 | 0.03066 | 147.89 | 596.4 | 731.9
0.82 | 0.031738 | 149.25 | 597.8 | 732.7
0.83 | 0.032726 | 150.53 | 598.8 | 733.1
0.84 | 0.033712 | 151.95 | 600 | 733.5
0.85 | 0.034496 | 153.3 | 601.2 | 734.3
0.86 | 0.035656 | 154.7 | 602.4 | 734.9
0.87 | 0.036636 | 156.17 | 603.6 | 734.9
0.88 | 0.037741 | 157.35 | 604.8 | 735.4
0.89 | 0.038775 | 158.83 | 605.8 | 735.7
0.9 | 0.039768 | 160.23 | 607.1 | 736.1
0.91 | 0.041093 | 161.62 | 607.8 | 736.3
0.92 | 0.041841 | 163.19 | 609 | 736.7
0.93 | 0.043245 | 164.45 | 610 | 737.1
0.94 | 0.044383 | 166.06 | 611 | 737.4
0.95 | 0.04559 | 167.46 | 612.2 | 737.7
0.96 | 0.046587 | 168.92 | 613 | 738.1
0.97 | 0.048027 | 170.36 | 614.2 | 738.3
0.98 | 0.049234 | 171.84 | 615 | 738.3
0.99 | 0.050329 | 173.28 | 616.3 | 738.7
1 | 0.051656 | 174.75 | 617.2 | 738.9