## I-V Characteristic (mA-mm)
VDS (V) | VGS = -0.300 V | VGS = 0.100 V | VGS = 0.500 V | VGS = 0.900 V
0 | -2.8246e-05 | -0.50834 | -1.0773 | -5.446
0.01 | 0.0007836 | 7.599 | 15.969 | 12.913
0.02 | 0.0013805 | 15.301 | 32.452 | 30.869
0.03 | 0.0018289 | 22.225 | 49.105 | 48.836
0.04 | 0.0021752 | 28.747 | 65.72 | 66.88
0.05 | 0.0024463 | 34.608 | 82.26 | 84.67
0.06 | 0.0026652 | 39.901 | 98.53 | 102.52
0.07 | 0.0028627 | 44.723 | 114.47 | 120.2
0.08 | 0.0030187 | 48.99 | 130.74 | 137.57
0.09 | 0.0031523 | 52.749 | 146.39 | 155
0.1 | 0.0033028 | 56.1 | 161.85 | 172.14
0.11 | 0.0034253 | 59.08 | 177.32 | 189.17
0.12 | 0.0035744 | 61.73 | 192.6 | 206.21
0.13 | 0.0036888 | 64.05 | 207.39 | 222.88
0.14 | 0.0038191 | 66.2 | 221.82 | 239.19
0.15 | 0.0039522 | 68.15 | 236.31 | 255.44
0.16 | 0.0040698 | 69.78 | 250.37 | 271.49
0.17 | 0.0042078 | 71.41 | 264.03 | 287.56
0.18 | 0.0043391 | 72.81 | 277.27 | 302.8
0.19 | 0.0044753 | 74.21 | 290.53 | 318.31
0.2 | 0.0046235 | 75.48 | 303.19 | 333.57
0.21 | 0.004781 | 76.68 | 315.32 | 348.26
0.22 | 0.0049433 | 78 | 327.57 | 362.84
0.23 | 0.0050872 | 79.12 | 339.16 | 377.43
0.24 | 0.0052424 | 80.55 | 350.3 | 391.39
0.25 | 0.0054074 | 81.86 | 361.19 | 405.11
0.26 | 0.0055675 | 83.25 | 371.7 | 418.77
0.27 | 0.00568 | 84.79 | 381.78 | 432.09
0.28 | 0.005878 | 86.02 | 391.46 | 444.92
0.29 | 0.006081 | 87.45 | 400.82 | 457.56
0.3 | 0.006267 | 88.82 | 409.7 | 469.94
0.31 | 0.006443 | 90.09 | 418.37 | 482.3
0.32 | 0.006655 | 91.22 | 426.57 | 493.71
0.33 | 0.006857 | 92.42 | 434.58 | 505.32
0.34 | 0.007055 | 93.57 | 442.04 | 516.58
0.35 | 0.007275 | 94.8 | 449.15 | 527.26
0.36 | 0.00751 | 95.89 | 456.21 | 537.87
0.37 | 0.007734 | 96.95 | 462.8 | 547.98
0.38 | 0.007947 | 98.08 | 469.02 | 557.95
0.39 | 0.008207 | 99.24 | 474.93 | 567.49
0.4 | 0.008462 | 100.31 | 480.75 | 576.6
0.41 | 0.008731 | 101.54 | 486.19 | 585.5
0.42 | 0.008981 | 102.52 | 491.4 | 594.2
0.43 | 0.009285 | 103.7 | 496.28 | 602.2
0.44 | 0.00956 | 104.73 | 501.11 | 610.3
0.45 | 0.009846 | 105.89 | 505.67 | 617.8
0.46 | 0.010188 | 106.93 | 510.01 | 625.5
0.47 | 0.010549 | 108.08 | 514.2 | 632.3
0.48 | 0.01094 | 109.19 | 518.32 | 638.9
0.49 | 0.011275 | 110.36 | 522.29 | 645.1
0.5 | 0.011693 | 111.46 | 526 | 651.3
0.51 | 0.012153 | 112.46 | 529.65 | 657.1
0.52 | 0.012603 | 113.65 | 533.18 | 662.5
0.53 | 0.013051 | 114.96 | 536.68 | 667.8
0.54 | 0.013587 | 116.07 | 540.04 | 672.9
0.55 | 0.014113 | 117.33 | 543.12 | 677.6
0.56 | 0.01459 | 118.32 | 546.39 | 682.2
0.57 | 0.01523 | 119.71 | 549.47 | 686.4
0.58 | 0.015812 | 120.9 | 552.43 | 690.4
0.59 | 0.016448 | 122.09 | 555.3 | 694
0.6 | 0.017028 | 123.44 | 558.04 | 697.3
0.61 | 0.017665 | 124.62 | 560.84 | 700.9
0.62 | 0.018321 | 125.85 | 563.46 | 704.1
0.63 | 0.019086 | 127.12 | 565.98 | 706.6
0.64 | 0.019775 | 128.4 | 568.37 | 709.6
0.65 | 0.020516 | 129.65 | 570.7 | 712.1
0.66 | 0.021214 | 130.96 | 572.8 | 714.2
0.67 | 0.021916 | 132.26 | 575 | 716.2
0.68 | 0.022805 | 133.49 | 577.3 | 718.4
0.69 | 0.023553 | 134.82 | 579.2 | 720
0.7 | 0.024444 | 135.95 | 581.6 | 721.6
0.71 | 0.025166 | 137.27 | 583 | 722.9
0.72 | 0.026063 | 138.67 | 585 | 724.5
0.73 | 0.027047 | 139.95 | 586.6 | 725.7
0.74 | 0.027818 | 141.26 | 588.2 | 726.9
0.75 | 0.028765 | 142.46 | 590.1 | 728.1
0.76 | 0.029671 | 143.87 | 591.5 | 728.7
0.77 | 0.030757 | 145.22 | 593 | 729.9
0.78 | 0.031553 | 146.57 | 594.3 | 730.6
0.79 | 0.032566 | 147.77 | 596 | 731.1
0.8 | 0.033703 | 149.18 | 597.3 | 731.9
0.81 | 0.034749 | 150.52 | 598.8 | 732.4
0.82 | 0.035774 | 151.86 | 600 | 733.3
0.83 | 0.036805 | 153.3 | 601.4 | 733.8
0.84 | 0.037841 | 154.45 | 602.6 | 734.3
0.85 | 0.038961 | 155.97 | 603.8 | 734.7
0.86 | 0.040105 | 157.39 | 604.8 | 735.3
0.87 | 0.041262 | 158.79 | 606.3 | 735.5
0.88 | 0.042528 | 160.35 | 607.1 | 735.9
0.89 | 0.04362 | 161.5 | 608.5 | 736.3
0.9 | 0.044915 | 163.09 | 609.4 | 736.7
0.91 | 0.046091 | 164.49 | 610.6 | 737
0.92 | 0.047248 | 165.94 | 611.6 | 737.5
0.93 | 0.048577 | 167.41 | 612.7 | 737.8
0.94 | 0.049828 | 168.78 | 613.8 | 738.1
0.95 | 0.051203 | 170.36 | 614.6 | 738.3
0.96 | 0.052282 | 171.83 | 615.9 | 738.7
0.97 | 0.053957 | 173.28 | 616.6 | 738.9
0.98 | 0.055383 | 174.69 | 617.9 | 739.3
0.99 | 0.056663 | 176.23 | 618.8 | 739.5
1 | 0.05782 | 177.67 | 619.8 | 739.7