## I-V Characteristic (mA-mm)
VDS (V) | VGS = -0.300 V | VGS = 0.100 V | VGS = 0.500 V | VGS = 0.900 V
0 | -2.4638e-05 | -0.5357 | -1.0873 | -5.368
0.01 | 0.0007467 | 7.554 | 16.049 | 13.095
0.02 | 0.0013177 | 15.173 | 32.573 | 30.951
0.03 | 0.0017458 | 22.103 | 49.18 | 48.95
0.04 | 0.0020732 | 28.549 | 65.9 | 67.12
0.05 | 0.0023282 | 34.332 | 82.26 | 84.88
0.06 | 0.0025445 | 39.594 | 98.51 | 102.58
0.07 | 0.0027259 | 44.377 | 114.86 | 120.35
0.08 | 0.0028882 | 48.556 | 130.94 | 137.99
0.09 | 0.0030194 | 52.311 | 146.55 | 155.19
0.1 | 0.0031525 | 55.625 | 162.1 | 172.4
0.11 | 0.0032855 | 58.48 | 177.56 | 189.56
0.12 | 0.0033982 | 61.15 | 192.48 | 206.14
0.13 | 0.0035252 | 63.51 | 207.65 | 223.24
0.14 | 0.0036407 | 65.52 | 222.08 | 239.45
0.15 | 0.0037695 | 67.54 | 236.4 | 255.83
0.16 | 0.003899 | 69.23 | 250.42 | 271.93
0.17 | 0.0040395 | 70.77 | 264.16 | 287.7
0.18 | 0.0041711 | 72.28 | 277.47 | 303.34
0.19 | 0.0042894 | 73.52 | 290.6 | 318.79
0.2 | 0.0044297 | 74.86 | 303.28 | 333.92
0.21 | 0.0045735 | 76.03 | 315.64 | 348.79
0.22 | 0.0046968 | 77.28 | 327.75 | 363.54
0.23 | 0.0048626 | 78.45 | 339.32 | 377.92
0.24 | 0.0050082 | 79.79 | 350.55 | 392.02
0.25 | 0.0051672 | 81.11 | 361.35 | 405.84
0.26 | 0.0053165 | 82.58 | 371.71 | 419.21
0.27 | 0.0054882 | 84.01 | 382.01 | 432.92
0.28 | 0.00566 | 85.33 | 391.59 | 445.71
0.29 | 0.005674 | 86.77 | 400.88 | 458.32
0.3 | 0.005891 | 88.09 | 409.84 | 470.78
0.31 | 0.006081 | 89.36 | 418.47 | 482.88
0.32 | 0.006299 | 90.56 | 426.66 | 494.68
0.33 | 0.006467 | 91.66 | 434.61 | 506.23
0.34 | 0.006686 | 92.88 | 442.14 | 517.38
0.35 | 0.006901 | 94 | 449.34 | 528.26
0.36 | 0.007125 | 95.19 | 456.31 | 538.92
0.37 | 0.007361 | 96.24 | 462.83 | 549.1
0.38 | 0.007606 | 97.37 | 469.13 | 559.02
0.39 | 0.007831 | 98.51 | 475.06 | 568.56
0.4 | 0.008043 | 99.64 | 480.84 | 578
0.41 | 0.008336 | 100.78 | 486.23 | 586.6
0.42 | 0.008573 | 101.72 | 491.38 | 595.6
0.43 | 0.008883 | 102.89 | 496.35 | 603.6
0.44 | 0.009139 | 103.96 | 501.16 | 611.5
0.45 | 0.009438 | 105.08 | 505.73 | 619.1
0.46 | 0.009765 | 106.28 | 510.06 | 626.5
0.47 | 0.010108 | 107.21 | 514.29 | 633.4
0.48 | 0.010458 | 108.48 | 518.35 | 640.5
0.49 | 0.010847 | 109.62 | 522.22 | 646.5
0.5 | 0.01125 | 110.74 | 526.02 | 652.6
0.51 | 0.011621 | 111.85 | 529.62 | 658.5
0.52 | 0.01209 | 112.95 | 533.27 | 664.1
0.53 | 0.012541 | 114.2 | 536.68 | 669.5
0.54 | 0.013075 | 115.3 | 540.04 | 674.4
0.55 | 0.013532 | 116.53 | 543.19 | 679.2
0.56 | 0.014046 | 117.69 | 546.41 | 683.8
0.57 | 0.014614 | 118.97 | 549.45 | 687.7
0.58 | 0.015104 | 120.19 | 552.42 | 692
0.59 | 0.015731 | 121.39 | 555.3 | 695.6
0.6 | 0.016353 | 122.66 | 558.06 | 699.2
0.61 | 0.017035 | 123.79 | 560.78 | 702.7
0.62 | 0.017566 | 125.1 | 563.42 | 705.7
0.63 | 0.018319 | 126.47 | 565.94 | 708.5
0.64 | 0.018983 | 127.65 | 568.44 | 711.2
0.65 | 0.019682 | 129.06 | 570.6 | 713.6
0.66 | 0.020312 | 130.18 | 572.8 | 715.8
0.67 | 0.02114 | 131.52 | 575 | 718
0.68 | 0.021909 | 132.84 | 577 | 719.7
0.69 | 0.022644 | 134.12 | 579.2 | 721.6
0.7 | 0.023423 | 135.34 | 581 | 723.3
0.71 | 0.024247 | 136.65 | 583 | 724.9
0.72 | 0.025168 | 137.97 | 585 | 725.9
0.73 | 0.025955 | 139.27 | 586.6 | 727.1
0.74 | 0.026813 | 140.58 | 588.3 | 728.3
0.75 | 0.027621 | 141.74 | 590.1 | 729.7
0.76 | 0.028514 | 143.2 | 591.4 | 730.3
0.77 | 0.02953 | 144.46 | 593 | 731.3
0.78 | 0.030435 | 145.83 | 594.3 | 732
0.79 | 0.031474 | 147.27 | 595.8 | 733.1
0.8 | 0.032344 | 148.38 | 597.6 | 733.5
0.81 | 0.033407 | 149.9 | 598.8 | 734.1
0.82 | 0.034416 | 151.27 | 600.3 | 734.9
0.83 | 0.035597 | 152.66 | 601.3 | 735.1
0.84 | 0.036487 | 154 | 602.6 | 735.6
0.85 | 0.037517 | 155.26 | 603.8 | 736.2
0.86 | 0.038725 | 156.77 | 604.7 | 736.7
0.87 | 0.039608 | 158.15 | 606.3 | 737.1
0.88 | 0.040989 | 159.69 | 607.1 | 737.7
0.89 | 0.042069 | 160.91 | 608.2 | 738.1
0.9 | 0.043383 | 162.43 | 609.5 | 738.3
0.91 | 0.044364 | 163.88 | 610.3 | 738.6
0.92 | 0.04573 | 165.25 | 611.5 | 738.8
0.93 | 0.046929 | 166.87 | 612.6 | 739.1
0.94 | 0.048209 | 168.04 | 613.6 | 739.5
0.95 | 0.04952 | 169.65 | 614.6 | 739.9
0.96 | 0.050849 | 171.13 | 615.9 | 740.1
0.97 | 0.051869 | 172.66 | 616.6 | 740.5
0.98 | 0.053305 | 174.17 | 617.8 | 740.5
0.99 | 0.054803 | 175.55 | 618.8 | 740.7
1 | 0.056128 | 177.12 | 619.8 | 741.1