## I-V Characteristic (mA-mm)
VDS (V) | VGS = -0.300 V | VGS = 0.100 V | VGS = 0.500 V | VGS = 0.900 V
0 | -2.9452e-05 | -0.5326 | -1.017 | -5.382
0.01 | 0.0007989 | 7.643 | 15.863 | 13.019
0.02 | 0.0014155 | 15.298 | 32.604 | 30.942
0.03 | 0.0018725 | 22.339 | 49.166 | 48.942
0.04 | 0.0022252 | 28.871 | 66.06 | 67
0.05 | 0.0024982 | 34.711 | 82.22 | 84.86
0.06 | 0.002734 | 40.077 | 98.47 | 102.62
0.07 | 0.0029241 | 44.958 | 114.85 | 120.26
0.08 | 0.0030942 | 49.205 | 130.84 | 137.85
0.09 | 0.0032372 | 52.998 | 146.47 | 155.16
0.1 | 0.0033793 | 56.369 | 162.15 | 172.33
0.11 | 0.0035194 | 59.29 | 177.63 | 189.33
0.12 | 0.0036385 | 61.99 | 192.6 | 206.18
0.13 | 0.0037831 | 64.43 | 207.73 | 223.26
0.14 | 0.003909 | 66.52 | 222.28 | 239.39
0.15 | 0.0040406 | 68.47 | 236.54 | 255.68
0.16 | 0.004176 | 70.23 | 250.44 | 271.87
0.17 | 0.0043115 | 71.81 | 264.09 | 287.51
0.18 | 0.0044658 | 73.33 | 277.73 | 303.11
0.19 | 0.004588 | 74.62 | 290.67 | 318.66
0.2 | 0.0047436 | 75.94 | 303.43 | 333.77
0.21 | 0.0048918 | 77.21 | 315.87 | 348.45
0.22 | 0.0050216 | 78.41 | 327.81 | 363.2
0.23 | 0.0052014 | 79.66 | 339.41 | 377.75
0.24 | 0.0053603 | 80.98 | 350.76 | 391.75
0.25 | 0.0055244 | 82.36 | 361.59 | 405.39
0.26 | 0.0056957 | 83.86 | 371.98 | 419
0.27 | 0.005719 | 85.33 | 382.2 | 432.58
0.28 | 0.005913 | 86.61 | 391.93 | 445.3
0.29 | 0.006089 | 87.98 | 401.17 | 457.95
0.3 | 0.006305 | 89.37 | 410.1 | 470.45
0.31 | 0.006508 | 90.64 | 418.85 | 482.38
0.32 | 0.006731 | 92.02 | 427.16 | 494.28
0.33 | 0.00693 | 92.93 | 434.97 | 505.7
0.34 | 0.007176 | 94.28 | 442.53 | 516.95
0.35 | 0.00739 | 95.47 | 449.78 | 527.73
0.36 | 0.007628 | 96.51 | 456.78 | 538.24
0.37 | 0.007855 | 97.72 | 463.34 | 548.46
0.38 | 0.008088 | 98.79 | 469.55 | 558.43
0.39 | 0.008334 | 99.87 | 475.57 | 567.9
0.4 | 0.008562 | 101.04 | 481.35 | 576.8
0.41 | 0.008863 | 102.13 | 486.84 | 586
0.42 | 0.009149 | 103.1 | 492.03 | 594.3
0.43 | 0.009459 | 104.28 | 496.98 | 602.7
0.44 | 0.009738 | 105.41 | 501.84 | 610.6
0.45 | 0.010073 | 106.49 | 506.4 | 618.6
0.46 | 0.010395 | 107.73 | 510.69 | 625.7
0.47 | 0.010753 | 108.62 | 514.93 | 632.7
0.48 | 0.011099 | 109.92 | 519.08 | 639.3
0.49 | 0.011519 | 111.03 | 522.91 | 645.7
0.5 | 0.011942 | 112.16 | 526.74 | 651.5
0.51 | 0.012319 | 113.41 | 530.34 | 657.8
0.52 | 0.012852 | 114.44 | 534.01 | 663.3
0.53 | 0.01331 | 115.65 | 537.41 | 668.6
0.54 | 0.013857 | 116.82 | 540.8 | 673.6
0.55 | 0.014358 | 118.1 | 543.98 | 678
0.56 | 0.01494 | 119.24 | 547.13 | 682.5
0.57 | 0.015492 | 120.44 | 550.25 | 687.1
0.58 | 0.016105 | 121.72 | 553.21 | 690.8
0.59 | 0.016722 | 122.92 | 556.08 | 694.8
0.6 | 0.017467 | 124.18 | 558.84 | 698.2
0.61 | 0.018082 | 125.28 | 561.59 | 701.6
0.62 | 0.018727 | 126.57 | 564.25 | 704.8
0.63 | 0.019454 | 128.01 | 566.74 | 707.6
0.64 | 0.020152 | 129.26 | 569.29 | 710.2
0.65 | 0.020966 | 130.64 | 571.6 | 712.5
0.66 | 0.021663 | 131.64 | 573.9 | 714.9
0.67 | 0.022505 | 133.13 | 575.8 | 717.1
0.68 | 0.023342 | 134.42 | 578 | 718.9
0.69 | 0.024038 | 135.69 | 580 | 720.7
0.7 | 0.024913 | 136.91 | 582.1 | 722.1
0.71 | 0.025765 | 138.19 | 584 | 723.6
0.72 | 0.026833 | 139.55 | 585.5 | 725.3
0.73 | 0.027548 | 140.86 | 587.8 | 726.5
0.74 | 0.028519 | 142.22 | 589.4 | 727.7
0.75 | 0.029449 | 143.33 | 591 | 728.7
0.76 | 0.030526 | 144.78 | 592.5 | 729.7
0.77 | 0.031401 | 146.13 | 594 | 730.5
0.78 | 0.032462 | 147.43 | 595.6 | 731.3
0.79 | 0.033499 | 148.89 | 597 | 731.9
0.8 | 0.034376 | 150.03 | 598.2 | 732.4
0.81 | 0.035562 | 151.45 | 599.4 | 733.3
0.82 | 0.036703 | 152.85 | 601 | 734.1
0.83 | 0.037745 | 154.23 | 602.2 | 734.3
0.84 | 0.038889 | 155.71 | 603.5 | 734.9
0.85 | 0.039979 | 156.93 | 604.6 | 735.5
0.86 | 0.041222 | 158.41 | 605.5 | 735.6
0.87 | 0.04244 | 159.84 | 607 | 736.3
0.88 | 0.043434 | 161.32 | 607.9 | 736.7
0.89 | 0.044787 | 162.66 | 609.1 | 737.3
0.9 | 0.046044 | 164.05 | 610.2 | 737.5
0.91 | 0.047049 | 165.62 | 611.2 | 737.7
0.92 | 0.048565 | 167.02 | 612.7 | 738.1
0.93 | 0.050063 | 168.58 | 613.4 | 738.3
0.94 | 0.051405 | 169.86 | 614.6 | 738.7
0.95 | 0.05253 | 171.4 | 615.4 | 738.8
0.96 | 0.053998 | 172.91 | 616.6 | 739.3
0.97 | 0.055467 | 174.43 | 617.5 | 739.5
0.98 | 0.056651 | 175.97 | 618.6 | 739.7
0.99 | 0.05818 | 177.36 | 619.8 | 739.9
1 | 0.05977 | 178.84 | 620.6 | 740.1