## I-V Characteristic (mA-mm)
VDS (V) | VGS = -0.300 V | VGS = 0.100 V | VGS = 0.500 V | VGS = 0.900 V
0 | -2.6723e-05 | -0.5347 | -0.8071 | -5.049
0.01 | 0.0008204 | 7.747 | 15.754 | 12.873
0.02 | 0.001436 | 15.289 | 32.411 | 30.874
0.03 | 0.0018985 | 22.356 | 49.03 | 48.888
0.04 | 0.0022557 | 28.874 | 65.67 | 66.88
0.05 | 0.0025406 | 34.743 | 82.17 | 84.73
0.06 | 0.0027709 | 40.163 | 98.29 | 102.3
0.07 | 0.0029735 | 44.975 | 114.64 | 120.23
0.08 | 0.0031351 | 49.246 | 130.46 | 137.43
0.09 | 0.003293 | 53.079 | 146.21 | 154.75
0.1 | 0.0034404 | 56.504 | 161.72 | 171.88
0.11 | 0.0035656 | 59.45 | 177.32 | 189.09
0.12 | 0.003708 | 62.11 | 192.38 | 205.91
0.13 | 0.0038383 | 64.51 | 207.11 | 222.53
0.14 | 0.0039746 | 66.66 | 221.66 | 238.91
0.15 | 0.0041096 | 68.64 | 236.05 | 255.25
0.16 | 0.0042476 | 70.35 | 250.29 | 271.49
0.17 | 0.0043857 | 71.97 | 263.73 | 287.12
0.18 | 0.0045145 | 73.45 | 277.04 | 302.53
0.19 | 0.0046756 | 74.82 | 290.28 | 318.1
0.2 | 0.0048243 | 76.08 | 302.82 | 333.04
0.21 | 0.0049766 | 77.28 | 315.35 | 348.1
0.22 | 0.0051482 | 78.52 | 327.21 | 362.52
0.23 | 0.00531 | 79.83 | 338.87 | 376.97
0.24 | 0.0054816 | 81.15 | 350.1 | 390.98
0.25 | 0.0056485 | 82.56 | 361.01 | 404.74
0.26 | 0.005699 | 84 | 371.46 | 418.39
0.27 | 0.005885 | 85.29 | 381.6 | 431.69
0.28 | 0.006106 | 86.87 | 391.22 | 444.53
0.29 | 0.006292 | 88.22 | 400.62 | 457.19
0.3 | 0.006506 | 89.55 | 409.62 | 469.75
0.31 | 0.006707 | 90.88 | 418.21 | 481.74
0.32 | 0.006899 | 91.98 | 426.43 | 493.48
0.33 | 0.007145 | 93.28 | 434.42 | 504.98
0.34 | 0.007371 | 94.52 | 441.9 | 516.12
0.35 | 0.007603 | 95.66 | 449.19 | 527.13
0.36 | 0.007803 | 96.77 | 456.13 | 537.59
0.37 | 0.008055 | 97.88 | 462.77 | 547.76
0.38 | 0.008308 | 99.04 | 468.98 | 557.72
0.39 | 0.008582 | 100.18 | 474.97 | 567.16
0.4 | 0.008828 | 101.22 | 480.76 | 576.6
0.41 | 0.009117 | 102.28 | 486.22 | 585.3
0.42 | 0.009403 | 103.42 | 491.43 | 594
0.43 | 0.009647 | 104.57 | 496.41 | 602.2
0.44 | 0.010019 | 105.67 | 501.23 | 610.1
0.45 | 0.010339 | 106.82 | 505.79 | 617.9
0.46 | 0.010717 | 107.84 | 510.19 | 624.9
0.47 | 0.011041 | 109.11 | 514.41 | 632.3
0.48 | 0.011447 | 110.17 | 518.56 | 638.9
0.49 | 0.011837 | 111.32 | 522.41 | 645.3
0.5 | 0.012263 | 112.44 | 526.26 | 651.4
0.51 | 0.012706 | 113.58 | 529.94 | 657.1
0.52 | 0.013216 | 114.76 | 533.48 | 662.5
0.53 | 0.013745 | 115.95 | 537.01 | 668.1
0.54 | 0.014191 | 117.11 | 540.35 | 673.1
0.55 | 0.01479 | 118.28 | 543.57 | 677.8
0.56 | 0.015366 | 119.56 | 546.83 | 682.4
0.57 | 0.015994 | 120.8 | 549.89 | 686.8
0.58 | 0.016556 | 121.98 | 552.89 | 690.6
0.59 | 0.017205 | 123.31 | 555.74 | 694.4
0.6 | 0.01784 | 124.42 | 558.59 | 698
0.61 | 0.018557 | 125.79 | 561.3 | 701.3
0.62 | 0.019263 | 127.09 | 563.99 | 704.4
0.63 | 0.020001 | 128.33 | 566.41 | 707.3
0.64 | 0.02078 | 129.63 | 569.01 | 710
0.65 | 0.02149 | 130.84 | 571.1 | 712.5
0.66 | 0.022335 | 132.16 | 573.5 | 714.8
0.67 | 0.023084 | 133.5 | 575.8 | 717.1
0.68 | 0.024007 | 134.82 | 578 | 718.8
0.69 | 0.024793 | 135.96 | 580 | 720.4
0.7 | 0.025707 | 137.35 | 581.8 | 722.1
0.71 | 0.026533 | 138.68 | 584 | 723.9
0.72 | 0.027405 | 140.05 | 585.5 | 725.3
0.73 | 0.028398 | 141.44 | 587.6 | 726.5
0.74 | 0.029298 | 142.5 | 589.4 | 727.5
0.75 | 0.030339 | 143.98 | 590.6 | 728.7
0.76 | 0.031221 | 145.3 | 592.4 | 729.7
0.77 | 0.032299 | 146.61 | 593.8 | 730.3
0.78 | 0.033323 | 148.11 | 595.6 | 731.3
0.79 | 0.03438 | 149.21 | 596.8 | 732.1
0.8 | 0.035452 | 150.73 | 598.1 | 732.9
0.81 | 0.036567 | 152.08 | 599.4 | 733.1
0.82 | 0.037647 | 153.4 | 600.7 | 734.1
0.83 | 0.038694 | 154.8 | 602.2 | 734.9
0.84 | 0.03998 | 156.21 | 603.2 | 734.9
0.85 | 0.041227 | 157.63 | 604.6 | 735.5
0.86 | 0.042534 | 159.05 | 605.8 | 735.6
0.87 | 0.043663 | 160.43 | 607.1 | 736.3
0.88 | 0.044777 | 161.78 | 607.9 | 736.7
0.89 | 0.046113 | 163.22 | 609 | 737.3
0.9 | 0.047307 | 164.79 | 610.3 | 737.7
0.91 | 0.048812 | 166.22 | 611.5 | 737.9
0.92 | 0.0501 | 167.79 | 612.4 | 738.3
0.93 | 0.051361 | 169.06 | 613.4 | 738.3
0.94 | 0.052591 | 170.6 | 614.3 | 738.9
0.95 | 0.054091 | 172.16 | 615.5 | 739.3
0.96 | 0.055511 | 173.59 | 616.6 | 739.4
0.97 | 0.05717 | 175.01 | 617.5 | 739.7
0.98 | 0.05844 | 176.53 | 618.6 | 739.9
0.99 | 0.06012 | 178.08 | 619.6 | 740.3
1 | 0.06126 | 179.55 | 620.6 | 740.5