## I-V Characteristic (mA-mm)
VDS (V) | VGS = -0.300 V | VGS = 0.100 V | VGS = 0.500 V | VGS = 0.900 V
0 | -2.3665e-05 | -0.5286 | -1.095 | -5.37
0.01 | 0.000801 | 7.694 | 15.647 | 12.814
0.02 | 0.0014098 | 15.271 | 32.704 | 31.12
0.03 | 0.0018674 | 22.438 | 49.126 | 48.869
0.04 | 0.002222 | 28.956 | 65.86 | 67.06
0.05 | 0.0024948 | 34.839 | 82.12 | 84.53
0.06 | 0.0027214 | 40.197 | 98.4 | 102.3
0.07 | 0.0029093 | 45.066 | 114.6 | 120.13
0.08 | 0.0030754 | 49.391 | 130.21 | 137.3
0.09 | 0.0032262 | 53.213 | 146.45 | 154.87
0.1 | 0.0033518 | 56.597 | 161.76 | 171.93
0.11 | 0.0034937 | 59.5 | 177.03 | 189.02
0.12 | 0.0036253 | 62.22 | 192.24 | 205.79
0.13 | 0.0037462 | 64.62 | 207.09 | 222.22
0.14 | 0.003882 | 66.78 | 221.64 | 239.07
0.15 | 0.0040088 | 68.66 | 235.9 | 255.11
0.16 | 0.0041508 | 70.44 | 249.92 | 271.01
0.17 | 0.0042768 | 72.05 | 263.61 | 286.95
0.18 | 0.0044199 | 73.48 | 276.96 | 302.59
0.19 | 0.0045605 | 74.8 | 290.12 | 317.95
0.2 | 0.0046956 | 76.14 | 302.82 | 333.12
0.21 | 0.0048573 | 77.37 | 315.09 | 347.97
0.22 | 0.0050004 | 78.56 | 326.91 | 362.47
0.23 | 0.005159 | 79.89 | 338.93 | 377.06
0.24 | 0.0053154 | 81.07 | 350.03 | 391.12
0.25 | 0.0054808 | 82.5 | 360.69 | 404.87
0.26 | 0.005666 | 83.98 | 371.29 | 418.28
0.27 | 0.005657 | 85.38 | 381.38 | 431.49
0.28 | 0.00588 | 86.87 | 391.11 | 444.87
0.29 | 0.006077 | 88.1 | 400.3 | 457.22
0.3 | 0.00628 | 89.46 | 409.37 | 469.55
0.31 | 0.006465 | 90.72 | 418.04 | 481.92
0.32 | 0.006668 | 91.88 | 426.18 | 493.58
0.33 | 0.006884 | 93.12 | 434.17 | 505.1
0.34 | 0.007094 | 94.28 | 441.81 | 516.22
0.35 | 0.007307 | 95.45 | 448.98 | 527.1
0.36 | 0.007539 | 96.61 | 455.91 | 537.72
0.37 | 0.007765 | 97.71 | 462.52 | 547.96
0.38 | 0.007976 | 98.69 | 468.86 | 557.73
0.39 | 0.00825 | 99.91 | 474.8 | 567.32
0.4 | 0.008493 | 101 | 480.59 | 576.4
0.41 | 0.008783 | 102.12 | 485.96 | 585.4
0.42 | 0.009021 | 103.33 | 491.19 | 594
0.43 | 0.009319 | 104.22 | 496.25 | 602.2
0.44 | 0.009638 | 105.45 | 501 | 610.4
0.45 | 0.009912 | 106.53 | 505.57 | 617.9
0.46 | 0.010272 | 107.69 | 510.01 | 625.2
0.47 | 0.010621 | 108.86 | 514.23 | 632.1
0.48 | 0.01099 | 109.9 | 518.32 | 639.1
0.49 | 0.011365 | 111.02 | 522.23 | 645.3
0.5 | 0.011759 | 112.12 | 526.02 | 651.7
0.51 | 0.012201 | 113.37 | 529.66 | 657.1
0.52 | 0.012683 | 114.4 | 533.31 | 663
0.53 | 0.013167 | 115.63 | 536.74 | 668.2
0.54 | 0.013688 | 116.81 | 540.09 | 673.1
0.55 | 0.014202 | 117.98 | 543.39 | 677.6
0.56 | 0.014698 | 119.33 | 546.5 | 682.4
0.57 | 0.015314 | 120.27 | 549.52 | 686.8
0.58 | 0.015891 | 121.66 | 552.6 | 690.7
0.59 | 0.016552 | 122.87 | 555.44 | 694.6
0.6 | 0.017074 | 124.13 | 558.32 | 698
0.61 | 0.017764 | 125.46 | 560.91 | 701.3
0.62 | 0.018468 | 126.57 | 563.61 | 704.4
0.63 | 0.019199 | 127.93 | 566.17 | 707.2
0.64 | 0.019852 | 129.21 | 568.65 | 709.7
0.65 | 0.02067 | 130.49 | 570.7 | 712.5
0.66 | 0.021316 | 131.68 | 573.2 | 714.6
0.67 | 0.022045 | 132.96 | 575.2 | 716.5
0.68 | 0.022885 | 134.24 | 577.6 | 718.7
0.69 | 0.023724 | 135.57 | 579.6 | 720.4
0.7 | 0.02453 | 136.83 | 581.4 | 722
0.71 | 0.025294 | 137.95 | 583.4 | 723.4
0.72 | 0.026192 | 139.4 | 585 | 724.9
0.73 | 0.027113 | 140.71 | 586.9 | 726.1
0.74 | 0.027976 | 141.96 | 588.6 | 727.1
0.75 | 0.029022 | 143.43 | 590.2 | 728.3
0.76 | 0.02997 | 144.51 | 591.7 | 729.1
0.77 | 0.030937 | 145.95 | 593.3 | 729.9
0.78 | 0.031793 | 147.27 | 594.6 | 730.9
0.79 | 0.032847 | 148.6 | 596.2 | 731.5
0.8 | 0.033861 | 149.93 | 597.7 | 732.2
0.81 | 0.035097 | 151.26 | 599 | 732.9
0.82 | 0.035996 | 152.68 | 600.3 | 733.5
0.83 | 0.03712 | 154 | 601.4 | 733.9
0.84 | 0.038119 | 155.4 | 602.6 | 734.7
0.85 | 0.03926 | 156.71 | 603.8 | 735.1
0.86 | 0.040338 | 158.09 | 604.7 | 735.4
0.87 | 0.041635 | 159.55 | 606.2 | 736.1
0.88 | 0.042857 | 160.89 | 607.2 | 736.3
0.89 | 0.04382 | 162.46 | 608.3 | 736.5
0.9 | 0.045128 | 163.7 | 609.5 | 737
0.91 | 0.046337 | 165.25 | 610.5 | 737.5
0.92 | 0.047805 | 166.72 | 611.8 | 737.7
0.93 | 0.04889 | 168.16 | 612.6 | 738.1
0.94 | 0.050354 | 169.7 | 613.8 | 738.3
0.95 | 0.051691 | 171.1 | 614.9 | 738.3
0.96 | 0.052667 | 172.52 | 615.6 | 738.4
0.97 | 0.054266 | 174.01 | 616.7 | 738.8
0.98 | 0.055651 | 175.52 | 618.1 | 739.1
0.99 | 0.05698 | 176.87 | 618.6 | 739.5
1 | 0.0584 | 178.4 | 619.8 | 739.7