## I-V Characteristic (mA-mm)
VDS (V) | VGS = -0.300 V | VGS = 0.100 V | VGS = 0.500 V | VGS = 0.900 V
0 | -1.6759e-05 | -0.5093 | -0.9925 | -5.38
0.01 | 0.0006854 | 7.387 | 15.404 | 12.243
0.02 | 0.0012075 | 14.743 | 31.462 | 29.744
0.03 | 0.0015991 | 21.52 | 47.61 | 47.182
0.04 | 0.0019015 | 27.78 | 63.67 | 64.76
0.05 | 0.0021388 | 33.414 | 79.65 | 81.86
0.06 | 0.0023329 | 38.53 | 95.38 | 99.19
0.07 | 0.0024961 | 43.169 | 111 | 116.29
0.08 | 0.0026398 | 47.192 | 126.71 | 133.21
0.09 | 0.0027614 | 50.83 | 141.88 | 150.06
0.1 | 0.0028837 | 54.02 | 156.87 | 166.78
0.11 | 0.0029906 | 56.858 | 171.84 | 183.3
0.12 | 0.0030971 | 59.05 | 186.53 | 199.75
0.13 | 0.0032175 | 61.31 | 201.26 | 216.21
0.14 | 0.0033279 | 63.21 | 215.08 | 231.87
0.15 | 0.0034458 | 65.03 | 229.09 | 247.76
0.16 | 0.0035537 | 66.68 | 242.81 | 263.44
0.17 | 0.0036687 | 68.04 | 255.98 | 278.58
0.18 | 0.0037786 | 69.43 | 269.03 | 293.85
0.19 | 0.0038883 | 70.53 | 281.91 | 308.92
0.2 | 0.0040204 | 71.77 | 294.24 | 323.64
0.21 | 0.004145 | 72.81 | 306.13 | 338.04
0.22 | 0.0042684 | 73.86 | 317.93 | 352.26
0.23 | 0.0044119 | 74.89 | 329.37 | 366.52
0.24 | 0.0045496 | 76 | 340.26 | 380.16
0.25 | 0.0046887 | 77.16 | 350.75 | 393.5
0.26 | 0.0048184 | 78.29 | 361.12 | 406.83
0.27 | 0.0049695 | 79.61 | 371.05 | 420.07
0.28 | 0.0051223 | 80.85 | 380.32 | 432.49
0.29 | 0.0052622 | 82.14 | 389.5 | 444.95
0.3 | 0.0054209 | 83.45 | 398.24 | 457.13
0.31 | 0.0055922 | 84.63 | 406.57 | 468.89
0.32 | 0.005663 | 85.87 | 414.61 | 480.56
0.33 | 0.005828 | 86.89 | 422.39 | 491.85
0.34 | 0.006034 | 88.11 | 429.75 | 502.87
0.35 | 0.006224 | 89.26 | 436.71 | 513.53
0.36 | 0.006429 | 90.38 | 443.41 | 523.82
0.37 | 0.006602 | 91.4 | 449.87 | 534.06
0.38 | 0.006796 | 92.44 | 456.01 | 543.8
0.39 | 0.006986 | 93.53 | 461.83 | 553.21
0.4 | 0.007188 | 94.61 | 467.4 | 562.34
0.41 | 0.007401 | 95.65 | 472.73 | 571.1
0.42 | 0.007642 | 96.67 | 477.88 | 579.7
0.43 | 0.007889 | 97.63 | 482.78 | 588
0.44 | 0.008111 | 98.75 | 487.48 | 595.8
0.45 | 0.008404 | 99.86 | 492.03 | 603.1
0.46 | 0.008675 | 100.92 | 496.41 | 610.6
0.47 | 0.008963 | 101.86 | 500.65 | 617.4
0.48 | 0.009245 | 102.99 | 504.73 | 624.5
0.49 | 0.009558 | 104.11 | 508.67 | 630.5
0.5 | 0.009896 | 105.18 | 512.61 | 636.5
0.51 | 0.010192 | 106.39 | 516.28 | 642.5
0.52 | 0.010584 | 107.33 | 519.97 | 647.7
0.53 | 0.01097 | 108.6 | 523.43 | 653.3
0.54 | 0.011396 | 109.7 | 526.91 | 658.2
0.55 | 0.01179 | 110.88 | 530.15 | 662.9
0.56 | 0.012217 | 112 | 533.38 | 667.5
0.57 | 0.012693 | 113.21 | 536.53 | 671.5
0.58 | 0.013146 | 114.4 | 539.62 | 675.6
0.59 | 0.013612 | 115.61 | 542.59 | 679.4
0.6 | 0.014169 | 116.87 | 545.3 | 682.8
0.61 | 0.014689 | 118.03 | 548.12 | 686
0.62 | 0.015154 | 119.34 | 550.85 | 689.4
0.63 | 0.015774 | 120.6 | 553.37 | 692.3
0.64 | 0.016371 | 121.8 | 556 | 695
0.65 | 0.016954 | 123.22 | 558.3 | 697.2
0.66 | 0.017505 | 124.3 | 560.67 | 699.7
0.67 | 0.018193 | 125.63 | 562.94 | 701.8
0.68 | 0.018757 | 126.97 | 565.16 | 703.7
0.69 | 0.019425 | 128.21 | 567.16 | 705.7
0.7 | 0.020086 | 129.51 | 569.12 | 707.3
0.71 | 0.020795 | 130.74 | 570.9 | 708.8
0.72 | 0.021569 | 132.08 | 572.8 | 710
0.73 | 0.022091 | 133.45 | 574.8 | 711.4
0.74 | 0.022921 | 134.69 | 576.4 | 712.7
0.75 | 0.02364 | 135.93 | 577.8 | 713.7
0.76 | 0.024482 | 137.29 | 579.6 | 714.6
0.77 | 0.025069 | 138.59 | 581.2 | 715.7
0.78 | 0.025866 | 139.97 | 582.3 | 716.4
0.79 | 0.026755 | 141.23 | 584.2 | 717.2
0.8 | 0.027583 | 142.44 | 585.6 | 718.1
0.81 | 0.02839 | 143.83 | 586.6 | 718.6
0.82 | 0.029232 | 145.33 | 588.2 | 719.2
0.83 | 0.030043 | 146.65 | 589.4 | 720.1
0.84 | 0.030891 | 148.05 | 590.8 | 720.5
0.85 | 0.031877 | 149.33 | 592 | 721
0.86 | 0.032859 | 150.7 | 593 | 721.6
0.87 | 0.033868 | 152.22 | 594.1 | 722
0.88 | 0.034698 | 153.52 | 595.6 | 722.4
0.89 | 0.035656 | 154.85 | 596.5 | 722.8
0.9 | 0.036747 | 156.27 | 597.7 | 722.9
0.91 | 0.037647 | 157.75 | 598.8 | 723.6
0.92 | 0.038804 | 159.27 | 599.8 | 724
0.93 | 0.039834 | 160.64 | 600.7 | 724.2
0.94 | 0.040806 | 161.95 | 601.9 | 724.7
0.95 | 0.041783 | 163.49 | 602.8 | 725.1
0.96 | 0.042948 | 164.92 | 603.8 | 725.1
0.97 | 0.044057 | 166.35 | 605 | 725.5
0.98 | 0.045272 | 167.97 | 605.8 | 725.8
0.99 | 0.046493 | 169.22 | 607.1 | 725.9
1 | 0.047574 | 170.81 | 607.8 | 726.3