## I-V Characteristic (mA-mm)
VDS (V) | VGS = -0.300 V | VGS = 0.100 V | VGS = 0.500 V | VGS = 0.900 V
0 | -2.3833e-05 | -0.5342 | -1.0216 | -5.374
0.01 | 0.000701 | 7.426 | 15.129 | 12.179
0.02 | 0.0012406 | 14.826 | 31.584 | 29.843
0.03 | 0.0016417 | 21.56 | 47.494 | 47.169
0.04 | 0.0019538 | 27.843 | 63.83 | 64.67
0.05 | 0.0021973 | 33.532 | 79.62 | 81.93
0.06 | 0.002402 | 38.606 | 95.27 | 99.04
0.07 | 0.0025674 | 43.271 | 111.02 | 116.21
0.08 | 0.0027081 | 47.366 | 126.33 | 133.11
0.09 | 0.002841 | 50.966 | 141.86 | 150.06
0.1 | 0.0029661 | 54.164 | 156.71 | 166.57
0.11 | 0.0030885 | 56.9 | 171.73 | 183.28
0.12 | 0.0031865 | 59.46 | 186.51 | 199.53
0.13 | 0.0033131 | 61.71 | 200.88 | 215.52
0.14 | 0.0034218 | 63.64 | 215.02 | 231.85
0.15 | 0.003529 | 65.44 | 229.11 | 247.59
0.16 | 0.0036571 | 66.95 | 242.61 | 263
0.17 | 0.0037731 | 68.44 | 255.96 | 278.44
0.18 | 0.0039027 | 69.77 | 269.08 | 293.48
0.19 | 0.0040119 | 70.89 | 281.87 | 308.66
0.2 | 0.0041406 | 72.17 | 294.13 | 323.31
0.21 | 0.0042697 | 73.22 | 306.21 | 337.85
0.22 | 0.0043912 | 74.25 | 317.82 | 351.92
0.23 | 0.0045412 | 75.36 | 329.42 | 366.17
0.24 | 0.004682 | 76.4 | 340.27 | 379.91
0.25 | 0.0048133 | 77.65 | 350.91 | 393.34
0.26 | 0.0049742 | 78.88 | 361.16 | 406.49
0.27 | 0.0051246 | 80.15 | 370.99 | 419.54
0.28 | 0.0052941 | 81.41 | 380.49 | 432.47
0.29 | 0.0054421 | 82.74 | 389.68 | 444.71
0.3 | 0.0056029 | 84.02 | 398.39 | 456.76
0.31 | 0.005646 | 85.27 | 406.86 | 468.77
0.32 | 0.005844 | 86.37 | 414.94 | 480.2
0.33 | 0.006038 | 87.57 | 422.74 | 491.77
0.34 | 0.006226 | 88.77 | 430.03 | 502.65
0.35 | 0.006416 | 89.87 | 437.09 | 513.3
0.36 | 0.006581 | 90.92 | 443.89 | 523.83
0.37 | 0.006812 | 92.16 | 450.37 | 533.93
0.38 | 0.007012 | 92.96 | 456.47 | 543.69
0.39 | 0.007234 | 94.2 | 462.28 | 553.15
0.4 | 0.007431 | 95.21 | 467.94 | 562.43
0.41 | 0.007681 | 96.33 | 473.32 | 571.2
0.42 | 0.007891 | 97.35 | 478.41 | 579.8
0.43 | 0.008143 | 98.39 | 483.28 | 587.8
0.44 | 0.008398 | 99.44 | 488.06 | 595.8
0.45 | 0.008663 | 100.53 | 492.59 | 603.4
0.46 | 0.008949 | 101.56 | 496.94 | 610.7
0.47 | 0.009224 | 102.58 | 501.19 | 617.9
0.48 | 0.009557 | 103.67 | 505.31 | 624.7
0.49 | 0.009882 | 104.78 | 509.26 | 630.9
0.5 | 0.010262 | 105.89 | 513.14 | 637.3
0.51 | 0.010556 | 107.05 | 516.8 | 642.7
0.52 | 0.010954 | 107.98 | 520.42 | 648.7
0.53 | 0.011349 | 109.28 | 523.97 | 653.7
0.54 | 0.011775 | 110.34 | 527.4 | 658.9
0.55 | 0.012233 | 111.52 | 530.74 | 663.7
0.56 | 0.012696 | 112.78 | 533.95 | 668.3
0.57 | 0.013187 | 113.85 | 537.09 | 672.6
0.58 | 0.013625 | 115.1 | 540.12 | 676.8
0.59 | 0.014182 | 116.27 | 543.07 | 680.4
0.6 | 0.014688 | 117.59 | 545.88 | 684
0.61 | 0.015252 | 118.77 | 548.66 | 687.4
0.62 | 0.015826 | 120.07 | 551.34 | 690.4
0.63 | 0.016369 | 121.24 | 553.99 | 693.6
0.64 | 0.016956 | 122.54 | 556.46 | 696.2
0.65 | 0.017573 | 123.87 | 558.86 | 698.8
0.66 | 0.018238 | 124.91 | 561.18 | 701.3
0.67 | 0.018922 | 126.27 | 563.49 | 703.3
0.68 | 0.019577 | 127.61 | 565.67 | 705.6
0.69 | 0.020216 | 128.89 | 567.77 | 707.3
0.7 | 0.020906 | 130.3 | 569.73 | 709.1
0.71 | 0.021639 | 131.42 | 571.5 | 710.5
0.72 | 0.022415 | 132.74 | 573.3 | 712.1
0.73 | 0.023139 | 134.08 | 575.2 | 713.2
0.74 | 0.023907 | 135.31 | 577 | 714.5
0.75 | 0.024581 | 136.73 | 578.6 | 715.7
0.76 | 0.025402 | 137.93 | 580.2 | 716.9
0.77 | 0.026252 | 139.21 | 581.6 | 717.6
0.78 | 0.027121 | 140.59 | 583 | 718.8
0.79 | 0.027922 | 141.86 | 584.8 | 719.2
0.8 | 0.028721 | 143.14 | 586.2 | 720.3
0.81 | 0.029555 | 144.51 | 587.8 | 720.9
0.82 | 0.030428 | 145.88 | 588.6 | 721.6
0.83 | 0.03139 | 147.27 | 590.4 | 722
0.84 | 0.032362 | 148.64 | 591.4 | 722.8
0.85 | 0.033344 | 149.88 | 592.6 | 723.2
0.86 | 0.034378 | 151.28 | 593.6 | 723.6
0.87 | 0.035098 | 152.69 | 594.9 | 724.2
0.88 | 0.036264 | 154.1 | 596.2 | 724.9
0.89 | 0.037344 | 155.57 | 597 | 724.9
0.9 | 0.038398 | 156.91 | 598.2 | 725.3
0.91 | 0.039364 | 158.37 | 599.4 | 725.8
0.92 | 0.040442 | 159.84 | 600.5 | 726
0.93 | 0.041462 | 161.32 | 601.4 | 726.5
0.94 | 0.042579 | 162.62 | 602.4 | 727.1
0.95 | 0.043758 | 164.12 | 603.7 | 727.1
0.96 | 0.044882 | 165.59 | 604.5 | 727.5
0.97 | 0.046176 | 167.06 | 605.6 | 728.1
0.98 | 0.047014 | 168.54 | 606.7 | 728.3
0.99 | 0.04845 | 169.82 | 607.5 | 728.4
1 | 0.049704 | 171.37 | 608.6 | 728.7