## I-V Characteristic (mA-mm)
VDS (V) | VGS = -0.300 V | VGS = 0.100 V | VGS = 0.500 V | VGS = 0.900 V
0 | -1.9469e-05 | -0.51161 | -0.964 | -5.27
0.01 | 0.0006861 | 7.441 | 15.294 | 12.367
0.02 | 0.0012071 | 14.714 | 31.608 | 29.899
0.03 | 0.0015987 | 21.47 | 47.636 | 47.612
0.04 | 0.0019018 | 27.731 | 64 | 64.98
0.05 | 0.0021366 | 33.383 | 79.64 | 82.33
0.06 | 0.0023258 | 38.489 | 95.72 | 99.53
0.07 | 0.0024955 | 43.045 | 111.48 | 116.91
0.08 | 0.0026287 | 47.107 | 126.85 | 133.7
0.09 | 0.0027616 | 50.7 | 142.16 | 150.49
0.1 | 0.0028765 | 53.895 | 157.45 | 167.63
0.11 | 0.0029997 | 56.713 | 172.54 | 184.13
0.12 | 0.0031071 | 58.96 | 187.1 | 200.27
0.13 | 0.0032151 | 61.15 | 201.5 | 216.67
0.14 | 0.0033236 | 63.15 | 215.81 | 232.5
0.15 | 0.0034395 | 64.98 | 229.93 | 248.7
0.16 | 0.0035445 | 66.54 | 243.39 | 264.14
0.17 | 0.0036672 | 68.03 | 256.82 | 279.6
0.18 | 0.0037837 | 69.3 | 269.81 | 294.81
0.19 | 0.0039081 | 70.55 | 282.43 | 309.76
0.2 | 0.0040286 | 71.69 | 295.11 | 324.68
0.21 | 0.0041548 | 72.73 | 307.1 | 339.19
0.22 | 0.0042783 | 73.85 | 318.77 | 353.26
0.23 | 0.0044065 | 74.92 | 330.11 | 367.47
0.24 | 0.0045566 | 76 | 341.13 | 381.41
0.25 | 0.0046961 | 77.18 | 351.82 | 394.72
0.26 | 0.0048353 | 78.37 | 361.85 | 407.92
0.27 | 0.0049845 | 79.64 | 371.85 | 421.13
0.28 | 0.0051405 | 80.91 | 381.36 | 433.69
0.29 | 0.0052983 | 82.26 | 390.45 | 446.22
0.3 | 0.0054411 | 83.51 | 399.09 | 458.33
0.31 | 0.0056079 | 84.78 | 407.66 | 470.28
0.32 | 0.005663 | 85.85 | 415.64 | 481.76
0.33 | 0.005856 | 87.13 | 423.36 | 493.01
0.34 | 0.006037 | 88.25 | 430.78 | 504.23
0.35 | 0.006227 | 89.33 | 437.82 | 514.81
0.36 | 0.006423 | 90.48 | 444.59 | 525.22
0.37 | 0.006609 | 91.48 | 450.92 | 535.24
0.38 | 0.006819 | 92.61 | 457 | 545.16
0.39 | 0.007022 | 93.63 | 462.85 | 554.57
0.4 | 0.007252 | 94.74 | 468.48 | 563.79
0.41 | 0.007457 | 95.67 | 473.77 | 572.4
0.42 | 0.007709 | 96.83 | 478.82 | 581
0.43 | 0.007916 | 97.88 | 483.73 | 589.4
0.44 | 0.008182 | 98.93 | 488.48 | 597.4
0.45 | 0.00843 | 100.07 | 492.94 | 604.7
0.46 | 0.008702 | 100.9 | 497.26 | 611.9
0.47 | 0.008984 | 102.06 | 501.49 | 619
0.48 | 0.009255 | 103.15 | 505.57 | 625.7
0.49 | 0.009589 | 104.22 | 509.52 | 631.7
0.5 | 0.009922 | 105.32 | 513.29 | 638.1
0.51 | 0.010294 | 106.33 | 516.99 | 643.9
0.52 | 0.010604 | 107.59 | 520.71 | 649.3
0.53 | 0.011005 | 108.66 | 524.07 | 654.9
0.54 | 0.011398 | 109.82 | 527.5 | 659.7
0.55 | 0.011866 | 110.85 | 530.76 | 664.5
0.56 | 0.012284 | 112.12 | 534.04 | 669.2
0.57 | 0.012789 | 113.28 | 537.14 | 673.4
0.58 | 0.013272 | 114.51 | 540.1 | 677.2
0.59 | 0.013739 | 115.67 | 543 | 681.1
0.6 | 0.014249 | 116.75 | 545.9 | 685
0.61 | 0.014817 | 118.07 | 548.64 | 688.2
0.62 | 0.015365 | 119.33 | 551.25 | 691.2
0.63 | 0.015887 | 120.48 | 553.83 | 694
0.64 | 0.016465 | 121.9 | 556.4 | 696.9
0.65 | 0.017116 | 122.98 | 558.8 | 699.5
0.66 | 0.017701 | 124.39 | 561.15 | 702.1
0.67 | 0.018278 | 125.55 | 563.29 | 704.1
0.68 | 0.01894 | 126.87 | 565.5 | 706
0.69 | 0.019645 | 128.11 | 567.61 | 708
0.7 | 0.020289 | 129.35 | 569.57 | 709.6
0.71 | 0.021057 | 130.66 | 571.5 | 711
0.72 | 0.021658 | 131.96 | 573.1 | 712.4
0.73 | 0.022518 | 133.21 | 575 | 713.8
0.74 | 0.023126 | 134.4 | 576.6 | 715.1
0.75 | 0.023872 | 135.75 | 578.4 | 716
0.76 | 0.024648 | 137.11 | 580 | 717
0.77 | 0.025357 | 138.4 | 581.4 | 718.1
0.78 | 0.026247 | 139.79 | 582.9 | 718.8
0.79 | 0.027066 | 140.9 | 584.5 | 719.7
0.8 | 0.027952 | 142.37 | 586 | 720.4
0.81 | 0.02869 | 143.72 | 587.4 | 721.2
0.82 | 0.02958 | 145.06 | 588.6 | 722
0.83 | 0.030492 | 146.36 | 589.8 | 722.1
0.84 | 0.031432 | 147.73 | 591 | 722.8
0.85 | 0.032297 | 149.05 | 592.4 | 723.6
0.86 | 0.033245 | 150.45 | 593.2 | 724
0.87 | 0.034285 | 151.84 | 594.9 | 724.7
0.88 | 0.035147 | 153.16 | 595.7 | 724.7
0.89 | 0.036122 | 154.61 | 597 | 725.3
0.9 | 0.037101 | 156.01 | 597.8 | 725.5
0.91 | 0.038246 | 157.37 | 599 | 726
0.92 | 0.039055 | 158.87 | 600.2 | 726.5
0.93 | 0.040244 | 160.09 | 601 | 726.9
0.94 | 0.041307 | 161.69 | 602.3 | 727.1
0.95 | 0.042507 | 163.11 | 603.2 | 727.5
0.96 | 0.043559 | 164.51 | 604.2 | 727.7
0.97 | 0.044746 | 166.09 | 605.2 | 728.3
0.98 | 0.045763 | 167.37 | 606.2 | 728.6
0.99 | 0.046766 | 168.9 | 607.4 | 728.7
1 | 0.048254 | 170.24 | 608.3 | 729