## I-V Characteristic (mA-mm)
VDS (V) | VGS = -0.300 V | VGS = 0.100 V | VGS = 0.500 V | VGS = 0.900 V
0 | -1.8136e-05 | -0.49849 | -0.9966 | -5.331
0.01 | 0.0007469 | 7.469 | 15.319 | 12.184
0.02 | 0.0013128 | 14.949 | 31.601 | 29.941
0.03 | 0.0017406 | 21.793 | 47.737 | 47.32
0.04 | 0.0020716 | 28.174 | 64.04 | 65.14
0.05 | 0.0023288 | 33.893 | 79.77 | 82.12
0.06 | 0.0025439 | 39.088 | 95.59 | 99.36
0.07 | 0.0027218 | 43.856 | 111.45 | 116.79
0.08 | 0.0028818 | 47.994 | 126.97 | 133.57
0.09 | 0.0030194 | 51.685 | 142.26 | 150.53
0.1 | 0.0031449 | 54.952 | 157.51 | 167.22
0.11 | 0.003274 | 57.6 | 172.53 | 183.95
0.12 | 0.0033964 | 60.23 | 187.21 | 200.24
0.13 | 0.0035214 | 62.54 | 201.86 | 216.67
0.14 | 0.0036299 | 64.55 | 216.03 | 232.6
0.15 | 0.0037564 | 66.45 | 230.01 | 248.51
0.16 | 0.0038835 | 68.02 | 243.61 | 264.12
0.17 | 0.0039987 | 69.51 | 256.82 | 279.5
0.18 | 0.0041363 | 70.91 | 270.16 | 294.97
0.19 | 0.0042697 | 72.17 | 282.84 | 309.86
0.2 | 0.0043982 | 73.33 | 295.32 | 324.63
0.21 | 0.0045389 | 74.45 | 307.48 | 339.24
0.22 | 0.0046831 | 75.57 | 319.16 | 353.3
0.23 | 0.0048308 | 76.64 | 330.63 | 367.67
0.24 | 0.0049759 | 77.88 | 341.63 | 381.4
0.25 | 0.0051288 | 79.04 | 352.25 | 394.84
0.26 | 0.0052847 | 80.31 | 362.43 | 408.06
0.27 | 0.0054289 | 81.7 | 372.54 | 421.29
0.28 | 0.0056175 | 82.86 | 382.03 | 434.02
0.29 | 0.00566 | 84.31 | 391.12 | 446.36
0.3 | 0.005852 | 85.62 | 399.91 | 458.55
0.31 | 0.006021 | 86.77 | 408.39 | 470.62
0.32 | 0.00623 | 88.11 | 416.56 | 482.25
0.33 | 0.006433 | 89.18 | 424.31 | 493.57
0.34 | 0.00665 | 90.4 | 431.71 | 504.52
0.35 | 0.006838 | 91.45 | 438.84 | 515.32
0.36 | 0.007048 | 92.63 | 445.68 | 525.68
0.37 | 0.007259 | 93.71 | 452.06 | 535.92
0.38 | 0.007473 | 94.77 | 458.29 | 545.6
0.39 | 0.007698 | 95.9 | 464.17 | 555.09
0.4 | 0.007934 | 96.94 | 469.86 | 564.43
0.41 | 0.008168 | 98.04 | 475.19 | 573.1
0.42 | 0.008401 | 98.95 | 480.33 | 581.6
0.43 | 0.008662 | 100.14 | 485.28 | 589.8
0.44 | 0.008938 | 101.2 | 490.09 | 598
0.45 | 0.009239 | 102.24 | 494.58 | 605.4
0.46 | 0.009515 | 103.45 | 498.96 | 612.7
0.47 | 0.009842 | 104.34 | 503.21 | 619.8
0.48 | 0.010179 | 105.45 | 507.38 | 626.5
0.49 | 0.010496 | 106.63 | 511.29 | 632.9
0.5 | 0.010885 | 107.67 | 515.2 | 639.1
0.51 | 0.011294 | 108.81 | 518.84 | 645.1
0.52 | 0.011684 | 109.93 | 522.54 | 650.5
0.53 | 0.012098 | 111.1 | 526.07 | 655.8
0.54 | 0.012578 | 112.26 | 529.43 | 660.9
0.55 | 0.013028 | 113.42 | 532.74 | 665.8
0.56 | 0.013534 | 114.48 | 535.98 | 670.4
0.57 | 0.014051 | 115.75 | 539.14 | 674.4
0.58 | 0.014558 | 117.06 | 542.21 | 678.8
0.59 | 0.015135 | 118.2 | 545.11 | 682.4
0.6 | 0.015653 | 119.51 | 547.98 | 686
0.61 | 0.016278 | 120.61 | 550.75 | 689.2
0.62 | 0.016871 | 121.96 | 553.48 | 692.4
0.63 | 0.017561 | 123.18 | 556.01 | 695.5
0.64 | 0.018098 | 124.42 | 558.64 | 698.2
0.65 | 0.018772 | 125.76 | 560.96 | 700.9
0.66 | 0.019461 | 126.97 | 563.32 | 703.2
0.67 | 0.020138 | 128.26 | 565.6 | 705.3
0.68 | 0.020796 | 129.57 | 567.74 | 707.5
0.69 | 0.021492 | 130.86 | 569.89 | 709.1
0.7 | 0.022312 | 132.06 | 571.9 | 710.8
0.71 | 0.022983 | 133.42 | 573.8 | 712.5
0.72 | 0.023855 | 134.76 | 575.4 | 713.9
0.73 | 0.024602 | 136 | 577.3 | 715.3
0.74 | 0.025435 | 137.39 | 579 | 716.1
0.75 | 0.026253 | 138.49 | 580.8 | 717.2
0.76 | 0.027073 | 139.87 | 582.2 | 718.4
0.77 | 0.027915 | 141.2 | 583.8 | 719.2
0.78 | 0.028811 | 142.56 | 585.4 | 720.3
0.79 | 0.029697 | 143.98 | 586.9 | 720.8
0.8 | 0.030661 | 145.11 | 588.2 | 721.8
0.81 | 0.031594 | 146.59 | 589.4 | 722.6
0.82 | 0.032396 | 147.89 | 591 | 723.3
0.83 | 0.033496 | 149.3 | 592.4 | 723.6
0.84 | 0.034447 | 150.66 | 593.4 | 724
0.85 | 0.035423 | 151.96 | 594.6 | 724.7
0.86 | 0.036491 | 153.4 | 595.8 | 725.1
0.87 | 0.037512 | 154.78 | 597.2 | 725.5
0.88 | 0.03858 | 156.21 | 598.1 | 725.9
0.89 | 0.039528 | 157.54 | 599.2 | 726.5
0.9 | 0.040686 | 158.99 | 600.5 | 726.9
0.91 | 0.041827 | 160.48 | 601.4 | 727.2
0.92 | 0.042988 | 161.87 | 602.5 | 727.7
0.93 | 0.043992 | 163.43 | 603.4 | 728.1
0.94 | 0.045278 | 164.69 | 604.6 | 728.3
0.95 | 0.046426 | 166.18 | 605.4 | 728.7
0.96 | 0.047728 | 167.64 | 606.7 | 729.1
0.97 | 0.048934 | 169.03 | 607.6 | 729.3
0.98 | 0.050097 | 170.54 | 608.5 | 729.2
0.99 | 0.051346 | 172 | 609.7 | 729.7
1 | 0.052472 | 173.4 | 610.6 | 730.1