## I-V Characteristic (mA-mm)
VDS (V) | VGS = -0.300 V | VGS = 0.100 V | VGS = 0.500 V | VGS = 0.900 V
0 | -1.8531e-05 | -0.534 | -1.1633 | -5.301
0.01 | 0.0007451 | 7.471 | 15.42 | 12.418
0.02 | 0.0013085 | 15.043 | 31.608 | 29.98
0.03 | 0.0017373 | 21.896 | 47.738 | 47.428
0.04 | 0.0020653 | 28.266 | 63.83 | 64.92
0.05 | 0.0023233 | 34.017 | 79.86 | 82.38
0.06 | 0.0025262 | 39.243 | 95.75 | 99.44
0.07 | 0.0027064 | 44.01 | 111.64 | 116.77
0.08 | 0.0028583 | 48.156 | 127.01 | 133.88
0.09 | 0.0030012 | 51.864 | 142.56 | 150.73
0.1 | 0.0031347 | 55.198 | 157.63 | 167.25
0.11 | 0.0032482 | 57.84 | 172.57 | 184.08
0.12 | 0.003374 | 60.47 | 187.61 | 200.84
0.13 | 0.0034948 | 62.79 | 202 | 216.73
0.14 | 0.0036115 | 64.78 | 216.1 | 232.63
0.15 | 0.0037427 | 66.63 | 230.14 | 248.81
0.16 | 0.0038648 | 68.3 | 243.8 | 264.22
0.17 | 0.003991 | 69.77 | 257.35 | 279.83
0.18 | 0.0041064 | 71.08 | 270.17 | 294.89
0.19 | 0.0042347 | 72.37 | 283.19 | 310.14
0.2 | 0.004366 | 73.5 | 295.71 | 324.87
0.21 | 0.0044951 | 74.68 | 307.61 | 339.28
0.22 | 0.0046466 | 75.76 | 319.5 | 353.79
0.23 | 0.004793 | 76.82 | 331.01 | 367.83
0.24 | 0.0049308 | 78.04 | 341.89 | 381.5
0.25 | 0.0050878 | 79.22 | 352.51 | 395.1
0.26 | 0.0052486 | 80.43 | 362.95 | 408.53
0.27 | 0.0054136 | 81.81 | 372.89 | 421.43
0.28 | 0.0055761 | 83 | 382.33 | 434.18
0.29 | 0.00568 | 84.39 | 391.51 | 446.71
0.3 | 0.005861 | 85.69 | 400.32 | 458.76
0.31 | 0.006031 | 86.97 | 408.9 | 470.89
0.32 | 0.006208 | 88.14 | 416.84 | 482.38
0.33 | 0.006424 | 89.29 | 424.71 | 493.8
0.34 | 0.006617 | 90.4 | 432.2 | 504.82
0.35 | 0.006815 | 91.52 | 439.23 | 515.3
0.36 | 0.007002 | 92.65 | 446.05 | 526.02
0.37 | 0.007215 | 93.6 | 452.54 | 536.05
0.38 | 0.007431 | 94.7 | 458.76 | 545.79
0.39 | 0.007663 | 95.79 | 464.6 | 555.21
0.4 | 0.007888 | 96.95 | 470.25 | 564.6
0.41 | 0.008115 | 98 | 475.63 | 573.3
0.42 | 0.008366 | 98.92 | 480.82 | 581.8
0.43 | 0.008572 | 100.11 | 485.69 | 590.2
0.44 | 0.008859 | 101.14 | 490.44 | 597.9
0.45 | 0.009139 | 102.25 | 494.97 | 605.8
0.46 | 0.009479 | 103.26 | 499.4 | 613.1
0.47 | 0.009752 | 104.23 | 503.62 | 619.9
0.48 | 0.010075 | 105.46 | 507.7 | 626.5
0.49 | 0.010401 | 106.53 | 511.69 | 632.9
0.5 | 0.010756 | 107.68 | 515.52 | 638.9
0.51 | 0.011163 | 108.63 | 519.25 | 645.1
0.52 | 0.011574 | 109.9 | 522.83 | 650.5
0.53 | 0.011997 | 111 | 526.4 | 655.7
0.54 | 0.012426 | 112.2 | 529.82 | 660.9
0.55 | 0.01292 | 113.32 | 533.08 | 665.4
0.56 | 0.013405 | 114.39 | 536.33 | 670.1
0.57 | 0.01393 | 115.65 | 539.47 | 674.4
0.58 | 0.014412 | 116.92 | 542.57 | 678.6
0.59 | 0.01498 | 118.09 | 545.43 | 682.2
0.6 | 0.015576 | 119.47 | 548.32 | 685.9
0.61 | 0.016109 | 120.46 | 551.09 | 689.4
0.62 | 0.016742 | 121.82 | 553.79 | 692.3
0.63 | 0.017353 | 123.07 | 556.4 | 695.1
0.64 | 0.017966 | 124.3 | 558.81 | 698
0.65 | 0.018625 | 125.55 | 561.21 | 700.4
0.66 | 0.019268 | 126.83 | 563.6 | 702.8
0.67 | 0.019917 | 128.1 | 565.82 | 704.8
0.68 | 0.020699 | 129.45 | 568.02 | 706.9
0.69 | 0.021335 | 130.74 | 570 | 709.1
0.7 | 0.022037 | 131.88 | 571.9 | 710.4
0.71 | 0.022798 | 133.21 | 573.9 | 712
0.72 | 0.023553 | 134.56 | 575.7 | 713.7
0.73 | 0.024352 | 135.83 | 577.6 | 714.8
0.74 | 0.025103 | 137.27 | 579.1 | 716
0.75 | 0.026096 | 138.4 | 580.8 | 717.2
0.76 | 0.026878 | 139.87 | 582.3 | 718.1
0.77 | 0.027745 | 141.14 | 583.8 | 719.2
0.78 | 0.028597 | 142.46 | 585.4 | 719.7
0.79 | 0.029403 | 143.8 | 587.2 | 720.7
0.8 | 0.030298 | 145.02 | 588.2 | 721.6
0.81 | 0.031125 | 146.45 | 589.8 | 722
0.82 | 0.032206 | 147.79 | 591 | 722.8
0.83 | 0.033026 | 149.21 | 592.4 | 723.6
0.84 | 0.034074 | 150.46 | 593.6 | 724
0.85 | 0.034999 | 151.88 | 594.9 | 724.7
0.86 | 0.036126 | 153.34 | 595.9 | 724.9
0.87 | 0.037038 | 154.68 | 597.2 | 725.1
0.88 | 0.03815 | 156.17 | 598.2 | 725.8
0.89 | 0.039128 | 157.33 | 599.4 | 726
0.9 | 0.040269 | 158.84 | 600.2 | 726.6
0.91 | 0.041393 | 160.39 | 601.4 | 727.1
0.92 | 0.042568 | 161.71 | 602.6 | 727.2
0.93 | 0.043663 | 163.31 | 603.7 | 727.7
0.94 | 0.044757 | 164.65 | 604.5 | 728.1
0.95 | 0.045993 | 166.1 | 605.8 | 728.3
0.96 | 0.047192 | 167.61 | 606.6 | 728.7
0.97 | 0.048475 | 169.07 | 607.8 | 729
0.98 | 0.049547 | 170.38 | 608.9 | 729.3
0.99 | 0.050854 | 171.99 | 609.9 | 729.7
1 | 0.052128 | 173.43 | 610.6 | 729.7