## I-V Characteristic (mA-mm)
VDS (V) | VGS = -0.300 V | VGS = 0.100 V | VGS = 0.500 V | VGS = 0.900 V
0 | -2.311e-05 | -0.4301 | -1.0691 | -5.292
0.01 | 0.0007369 | 7.461 | 15.334 | 12.434
0.02 | 0.0012826 | 14.945 | 31.847 | 29.863
0.03 | 0.0016972 | 21.765 | 47.887 | 47.731
0.04 | 0.0020241 | 28.192 | 64.24 | 65.18
0.05 | 0.0022683 | 33.905 | 80.21 | 82.74
0.06 | 0.0024785 | 39.107 | 95.9 | 99.76
0.07 | 0.0026497 | 43.789 | 111.85 | 117.17
0.08 | 0.0027943 | 47.917 | 127.41 | 134.2
0.09 | 0.00293 | 51.644 | 142.94 | 150.86
0.1 | 0.0030523 | 54.892 | 157.95 | 167.92
0.11 | 0.003168 | 57.59 | 173.14 | 184.58
0.12 | 0.0032991 | 60.16 | 187.9 | 200.94
0.13 | 0.0034162 | 62.43 | 202.14 | 217.14
0.14 | 0.0035437 | 64.49 | 216.72 | 233.46
0.15 | 0.0036515 | 66.3 | 230.77 | 249.4
0.16 | 0.0037689 | 67.91 | 244.36 | 264.96
0.17 | 0.0038897 | 69.42 | 257.7 | 280.48
0.18 | 0.0040078 | 70.77 | 270.84 | 295.78
0.19 | 0.0041379 | 72.03 | 283.81 | 311.04
0.2 | 0.0042749 | 73.13 | 296.15 | 325.67
0.21 | 0.0044036 | 74.34 | 308.3 | 340.37
0.22 | 0.0045467 | 75.48 | 320.16 | 354.55
0.23 | 0.0046907 | 76.48 | 331.63 | 368.52
0.24 | 0.0048358 | 77.76 | 342.54 | 382.66
0.25 | 0.004979 | 78.84 | 353.36 | 396.15
0.26 | 0.0051274 | 80.09 | 363.6 | 409.28
0.27 | 0.0052927 | 81.43 | 373.41 | 422.48
0.28 | 0.0054368 | 82.74 | 383.16 | 435.31
0.29 | 0.0056146 | 84.1 | 392.31 | 447.77
0.3 | 0.005653 | 85.37 | 401 | 459.9
0.31 | 0.005863 | 86.61 | 409.58 | 471.98
0.32 | 0.006013 | 87.85 | 417.65 | 483.52
0.33 | 0.006226 | 88.98 | 425.52 | 495.04
0.34 | 0.006424 | 90.1 | 432.82 | 505.92
0.35 | 0.006626 | 91.24 | 439.93 | 516.71
0.36 | 0.006825 | 92.32 | 446.87 | 527.2
0.37 | 0.007032 | 93.47 | 453.33 | 537.2
0.38 | 0.00723 | 94.6 | 459.42 | 547.17
0.39 | 0.007449 | 95.51 | 465.31 | 556.61
0.4 | 0.007676 | 96.61 | 471.03 | 565.92
0.41 | 0.007916 | 97.72 | 476.43 | 574.8
0.42 | 0.008164 | 98.79 | 481.48 | 582.9
0.43 | 0.008388 | 99.83 | 486.4 | 591.4
0.44 | 0.008682 | 100.88 | 491.21 | 599.4
0.45 | 0.008959 | 101.9 | 495.76 | 607.2
0.46 | 0.00928 | 103.08 | 500.12 | 614.2
0.47 | 0.009538 | 104.14 | 504.3 | 621.2
0.48 | 0.00986 | 105.11 | 508.49 | 628.1
0.49 | 0.010188 | 106.25 | 512.46 | 634.3
0.5 | 0.010538 | 107.37 | 516.21 | 640.5
0.51 | 0.010914 | 108.49 | 519.95 | 646.2
0.52 | 0.011332 | 109.65 | 523.59 | 651.8
0.53 | 0.011747 | 110.66 | 527.17 | 657.3
0.54 | 0.012125 | 111.94 | 530.54 | 662.1
0.55 | 0.012622 | 113.05 | 533.83 | 667.1
0.56 | 0.013074 | 114.2 | 537.02 | 671.5
0.57 | 0.013617 | 115.51 | 540.2 | 676
0.58 | 0.014101 | 116.57 | 543.22 | 680
0.59 | 0.01466 | 117.85 | 546.14 | 683.6
0.6 | 0.015166 | 119.05 | 549.04 | 687.2
0.61 | 0.015668 | 120.31 | 551.77 | 690.5
0.62 | 0.016271 | 121.52 | 554.47 | 693.6
0.63 | 0.016916 | 122.74 | 557.05 | 696.4
0.64 | 0.01753 | 124.07 | 559.59 | 699.4
0.65 | 0.01814 | 125.27 | 562.03 | 702.1
0.66 | 0.018802 | 126.59 | 564.34 | 704.2
0.67 | 0.019473 | 127.73 | 566.6 | 706.4
0.68 | 0.02015 | 129.06 | 568.79 | 708.6
0.69 | 0.02089 | 130.37 | 570.7 | 710.4
0.7 | 0.021579 | 131.72 | 572.7 | 712.1
0.71 | 0.022253 | 133.04 | 574.8 | 713.7
0.72 | 0.023013 | 134.16 | 576.6 | 715.2
0.73 | 0.023862 | 135.52 | 578.2 | 716.4
0.74 | 0.024605 | 136.8 | 580 | 717.5
0.75 | 0.025424 | 138.09 | 581.8 | 718.7
0.76 | 0.026204 | 139.51 | 583.4 | 719.6
0.77 | 0.026995 | 140.71 | 584.6 | 720.4
0.78 | 0.027864 | 142.06 | 586.4 | 721.6
0.79 | 0.028674 | 143.44 | 588 | 722.1
0.8 | 0.029603 | 144.76 | 589 | 722.8
0.81 | 0.030489 | 145.99 | 590.8 | 723.6
0.82 | 0.031396 | 147.43 | 591.7 | 724.2
0.83 | 0.032328 | 148.85 | 593.2 | 724.9
0.84 | 0.033274 | 150.21 | 594.2 | 725.5
0.85 | 0.034334 | 151.54 | 595.4 | 725.9
0.86 | 0.035359 | 152.76 | 597 | 726.3
0.87 | 0.036199 | 154.28 | 597.8 | 726.7
0.88 | 0.037242 | 155.69 | 599.2 | 727.1
0.89 | 0.038265 | 157.06 | 600.2 | 727.7
0.9 | 0.039195 | 158.54 | 601.1 | 728.3
0.91 | 0.040401 | 159.87 | 602.2 | 728.5
0.92 | 0.041481 | 161.34 | 603.4 | 728.7
0.93 | 0.042674 | 162.77 | 604.2 | 729.1
0.94 | 0.043653 | 164.28 | 605.4 | 729.2
0.95 | 0.044956 | 165.66 | 606.5 | 729.9
0.96 | 0.046098 | 167.17 | 607.4 | 730.1
0.97 | 0.047369 | 168.64 | 608.6 | 730.3
0.98 | 0.048448 | 170.08 | 609.7 | 730.7
0.99 | 0.04973 | 171.49 | 610.6 | 731.3
1 | 0.050966 | 172.88 | 611.5 | 731.3