## I-V Characteristic (mA-mm)
VDS (V) | VGS = -0.300 V | VGS = 0.100 V | VGS = 0.500 V | VGS = 0.900 V
0 | -9.973e-06 | -0.4324 | -1.0164 | -5.4
0.01 | 0.0007234 | 7.486 | 15.478 | 12.38
0.02 | 0.0012671 | 14.919 | 31.677 | 30.26
0.03 | 0.0016733 | 21.708 | 48.135 | 47.717
0.04 | 0.0019899 | 28.167 | 64.15 | 65.42
0.05 | 0.0022409 | 33.863 | 80.51 | 82.82
0.06 | 0.0024399 | 39.04 | 96.33 | 100.15
0.07 | 0.0026135 | 43.741 | 112.18 | 117.55
0.08 | 0.0027595 | 47.878 | 127.79 | 134.56
0.09 | 0.0028921 | 51.589 | 143.18 | 151.72
0.1 | 0.0030182 | 54.841 | 158.48 | 168.38
0.11 | 0.0031327 | 57.61 | 173.55 | 185.23
0.12 | 0.00326 | 60.16 | 188.3 | 201.7
0.13 | 0.0033774 | 62.45 | 202.91 | 217.8
0.14 | 0.003482 | 64.48 | 217.23 | 234.32
0.15 | 0.0036057 | 66.25 | 231.25 | 250.19
0.16 | 0.0037252 | 67.89 | 245.03 | 265.81
0.17 | 0.0038516 | 69.4 | 258.38 | 281.4
0.18 | 0.0039611 | 70.73 | 271.33 | 296.56
0.19 | 0.0040889 | 72.05 | 284.49 | 311.86
0.2 | 0.0042255 | 73.12 | 296.89 | 326.65
0.21 | 0.0043472 | 74.29 | 308.86 | 341.25
0.22 | 0.0044942 | 75.4 | 320.68 | 355.53
0.23 | 0.004631 | 76.52 | 332.16 | 369.9
0.24 | 0.0047689 | 77.59 | 343.2 | 383.68
0.25 | 0.0049161 | 78.85 | 353.78 | 397.21
0.26 | 0.005074 | 80.03 | 364.06 | 410.54
0.27 | 0.0052456 | 81.43 | 374.04 | 423.58
0.28 | 0.0053926 | 82.72 | 383.54 | 436.57
0.29 | 0.0055555 | 83.91 | 392.69 | 448.89
0.3 | 0.005667 | 85.27 | 401.48 | 461.04
0.31 | 0.005848 | 86.53 | 409.94 | 473.16
0.32 | 0.006005 | 87.77 | 417.96 | 484.55
0.33 | 0.00621 | 88.93 | 425.81 | 496.12
0.34 | 0.006394 | 90.01 | 433.2 | 507.05
0.35 | 0.0066 | 91.12 | 440.26 | 517.8
0.36 | 0.006784 | 92.32 | 447.06 | 528.23
0.37 | 0.006997 | 93.36 | 453.47 | 538.4
0.38 | 0.007205 | 94.44 | 459.62 | 548.2
0.39 | 0.007424 | 95.51 | 465.5 | 557.68
0.4 | 0.007651 | 96.59 | 471.1 | 566.92
0.41 | 0.007859 | 97.55 | 476.45 | 575.4
0.42 | 0.00811 | 98.72 | 481.6 | 584
0.43 | 0.008316 | 99.64 | 486.47 | 592.2
0.44 | 0.008601 | 100.78 | 491.18 | 600.2
0.45 | 0.008873 | 101.8 | 495.71 | 607.8
0.46 | 0.009149 | 102.9 | 500.12 | 615.1
0.47 | 0.009423 | 104.07 | 504.28 | 622
0.48 | 0.009755 | 105.02 | 508.37 | 628.7
0.49 | 0.010111 | 106.1 | 512.25 | 635.2
0.5 | 0.010459 | 107.19 | 516.11 | 641.5
0.51 | 0.010846 | 108.29 | 519.87 | 647.2
0.52 | 0.011242 | 109.55 | 523.38 | 652.7
0.53 | 0.011621 | 110.54 | 526.92 | 657.9
0.54 | 0.011998 | 111.78 | 530.27 | 662.9
0.55 | 0.012511 | 112.92 | 533.62 | 667.7
0.56 | 0.01296 | 114.12 | 536.86 | 672.4
0.57 | 0.013477 | 115.24 | 539.86 | 676.4
0.58 | 0.013984 | 116.45 | 542.94 | 680.4
0.59 | 0.014511 | 117.67 | 545.82 | 684.3
0.6 | 0.015017 | 118.84 | 548.72 | 687.8
0.61 | 0.015554 | 120.2 | 551.39 | 690.9
0.62 | 0.016256 | 121.24 | 554.07 | 694.4
0.63 | 0.016787 | 122.63 | 556.66 | 697.2
0.64 | 0.01745 | 123.86 | 559.16 | 700
0.65 | 0.018003 | 125.11 | 561.54 | 702.5
0.66 | 0.018674 | 126.38 | 563.79 | 704.8
0.67 | 0.01937 | 127.54 | 566.05 | 706.9
0.68 | 0.020112 | 129 | 568.27 | 708.9
0.69 | 0.020749 | 130.18 | 570.2 | 710.6
0.7 | 0.021468 | 131.51 | 572.2 | 712.5
0.71 | 0.02218 | 132.72 | 574 | 713.8
0.72 | 0.022856 | 134.01 | 575.8 | 715.3
0.73 | 0.02369 | 135.33 | 577.8 | 716.5
0.74 | 0.024525 | 136.59 | 579.1 | 717.6
0.75 | 0.025342 | 137.93 | 581.2 | 718.8
0.76 | 0.026067 | 139.07 | 582.8 | 719.6
0.77 | 0.026886 | 140.43 | 584.4 | 720.6
0.78 | 0.027805 | 141.82 | 585.5 | 721.7
0.79 | 0.028677 | 143.06 | 587.2 | 722.1
0.8 | 0.029508 | 144.52 | 588.5 | 722.9
0.81 | 0.030517 | 145.71 | 589.8 | 723.6
0.82 | 0.031347 | 147.06 | 591 | 724.5
0.83 | 0.03221 | 148.47 | 592.2 | 724.9
0.84 | 0.033189 | 149.83 | 593.8 | 725.5
0.85 | 0.034104 | 151.16 | 594.7 | 725.9
0.86 | 0.035272 | 152.54 | 596.2 | 726.5
0.87 | 0.036137 | 153.88 | 597.4 | 726.7
0.88 | 0.037163 | 155.32 | 598.4 | 727.1
0.89 | 0.038237 | 156.68 | 599.4 | 727.7
0.9 | 0.039261 | 157.95 | 600.4 | 728.1
0.91 | 0.040305 | 159.47 | 601.5 | 728.3
0.92 | 0.041393 | 160.93 | 602.6 | 728.7
0.93 | 0.042666 | 162.34 | 603.5 | 729.1
0.94 | 0.043645 | 163.89 | 604.7 | 729.2
0.95 | 0.044865 | 165.13 | 605.8 | 729.9
0.96 | 0.046004 | 166.72 | 606.9 | 729.9
0.97 | 0.047341 | 168.18 | 607.8 | 730.3
0.98 | 0.048492 | 169.6 | 609 | 730.6
0.99 | 0.049788 | 171.13 | 609.9 | 730.7
1 | 0.05102 | 172.46 | 610.8 | 731.3