## I-V Characteristic (mA-mm)
VDS (V) | VGS = -0.300 V | VGS = 0.100 V | VGS = 0.500 V | VGS = 0.900 V
0 | -1.7298e-05 | -0.50887 | -0.876 | -5.085
0.01 | 0.0006839 | 7.461 | 15.527 | 12.518
0.02 | 0.0011973 | 14.789 | 31.79 | 30.178
0.03 | 0.0015828 | 21.563 | 48.166 | 47.875
0.04 | 0.0018782 | 27.917 | 64.44 | 65.64
0.05 | 0.0021118 | 33.621 | 80.47 | 83.06
0.06 | 0.0022971 | 38.698 | 96.41 | 100.11
0.07 | 0.0024647 | 43.338 | 112.64 | 117.95
0.08 | 0.0026011 | 47.41 | 127.93 | 134.93
0.09 | 0.0027224 | 51.066 | 143.47 | 151.82
0.1 | 0.0028447 | 54.249 | 158.79 | 168.66
0.11 | 0.0029561 | 57.04 | 173.85 | 185.53
0.12 | 0.0030706 | 59.62 | 188.67 | 202.21
0.13 | 0.0031746 | 61.83 | 203.46 | 218.31
0.14 | 0.0032814 | 63.87 | 217.63 | 234.5
0.15 | 0.0033957 | 65.65 | 231.71 | 250.71
0.16 | 0.003491 | 67.31 | 245.67 | 266.58
0.17 | 0.0036148 | 68.74 | 259.1 | 281.98
0.18 | 0.0037314 | 70.07 | 272.13 | 297.37
0.19 | 0.003852 | 71.33 | 285.11 | 312.66
0.2 | 0.0039724 | 72.49 | 297.67 | 327.39
0.21 | 0.0040927 | 73.65 | 310 | 342.26
0.22 | 0.0042219 | 74.7 | 321.54 | 356.68
0.23 | 0.0043456 | 75.88 | 333.16 | 370.78
0.24 | 0.0044747 | 77.08 | 344.28 | 384.67
0.25 | 0.0046183 | 78.27 | 354.87 | 398.22
0.26 | 0.0047401 | 79.61 | 365.27 | 411.91
0.27 | 0.0049107 | 80.93 | 375.36 | 424.78
0.28 | 0.0050538 | 82.26 | 384.9 | 437.65
0.29 | 0.0052096 | 83.54 | 394.04 | 450.35
0.3 | 0.0053608 | 84.84 | 402.98 | 462.58
0.31 | 0.0055269 | 86.08 | 411.55 | 474.6
0.32 | 0.0056917 | 87.23 | 419.67 | 486.26
0.33 | 0.005704 | 88.37 | 427.46 | 497.88
0.34 | 0.005902 | 89.54 | 435.04 | 508.86
0.35 | 0.006092 | 90.64 | 442.19 | 519.72
0.36 | 0.00629 | 91.68 | 449.03 | 530.26
0.37 | 0.00648 | 92.8 | 455.45 | 540.51
0.38 | 0.006695 | 93.89 | 461.67 | 550.33
0.39 | 0.006904 | 94.93 | 467.63 | 559.74
0.4 | 0.007111 | 96.13 | 473.32 | 569.29
0.41 | 0.007316 | 97.01 | 478.63 | 577.8
0.42 | 0.007547 | 98.08 | 483.76 | 586.6
0.43 | 0.007797 | 99.23 | 488.75 | 594.6
0.44 | 0.008019 | 100.22 | 493.49 | 603
0.45 | 0.008318 | 101.3 | 497.94 | 610.6
0.46 | 0.008599 | 102.3 | 502.27 | 618
0.47 | 0.008879 | 103.4 | 506.46 | 624.8
0.48 | 0.009139 | 104.47 | 510.57 | 631.9
0.49 | 0.009486 | 105.59 | 514.39 | 638.1
0.5 | 0.009789 | 106.59 | 518.18 | 644.4
0.51 | 0.010161 | 107.82 | 521.87 | 650.1
0.52 | 0.010522 | 108.9 | 525.44 | 655.8
0.53 | 0.010926 | 110.06 | 528.93 | 661.1
0.54 | 0.011336 | 111.16 | 532.17 | 666.1
0.55 | 0.011745 | 112.19 | 535.48 | 670.8
0.56 | 0.012218 | 113.45 | 538.7 | 675.6
0.57 | 0.012646 | 114.62 | 541.75 | 680
0.58 | 0.013162 | 115.75 | 544.7 | 684
0.59 | 0.013571 | 117.08 | 547.61 | 687.8
0.6 | 0.014133 | 118.13 | 550.44 | 691.2
0.61 | 0.014681 | 119.39 | 553.16 | 694.8
0.62 | 0.015217 | 120.6 | 555.77 | 698
0.63 | 0.015833 | 121.9 | 558.3 | 700.9
0.64 | 0.0164 | 123.07 | 560.83 | 703.4
0.65 | 0.017 | 124.29 | 563.22 | 706.1
0.66 | 0.017563 | 125.55 | 565.51 | 708.5
0.67 | 0.018193 | 126.79 | 567.76 | 710.6
0.68 | 0.018867 | 128.07 | 569.84 | 712.6
0.69 | 0.019571 | 129.18 | 571.7 | 714.4
0.7 | 0.020145 | 130.57 | 573.8 | 716
0.71 | 0.020941 | 131.8 | 575.5 | 717.3
0.72 | 0.021659 | 133.14 | 577.4 | 718.9
0.73 | 0.02228 | 134.49 | 579.1 | 720.4
0.74 | 0.023023 | 135.53 | 581 | 721.5
0.75 | 0.023783 | 136.95 | 582.8 | 722.4
0.76 | 0.024585 | 138.24 | 584.4 | 723.6
0.77 | 0.025378 | 139.49 | 586 | 724.3
0.78 | 0.026178 | 140.86 | 587.2 | 725.3
0.79 | 0.02694 | 142.1 | 588.6 | 726.1
0.8 | 0.027758 | 143.45 | 590.1 | 726.7
0.81 | 0.028676 | 144.78 | 591.4 | 727.5
0.82 | 0.02955 | 146.17 | 592.8 | 728.1
0.83 | 0.030395 | 147.41 | 594.2 | 728.7
0.84 | 0.031166 | 148.82 | 595.2 | 728.9
0.85 | 0.032144 | 150.17 | 596.2 | 729.9
0.86 | 0.033112 | 151.56 | 597.6 | 730.1
0.87 | 0.0341 | 152.98 | 598.6 | 730.6
0.88 | 0.034987 | 154.21 | 599.9 | 731.1
0.89 | 0.03592 | 155.65 | 601 | 731.4
0.9 | 0.036929 | 157.15 | 602.1 | 731.9
0.91 | 0.037907 | 158.55 | 603.3 | 732.2
0.92 | 0.038956 | 160.04 | 604.2 | 732.5
0.93 | 0.040061 | 161.34 | 605.2 | 732.7
0.94 | 0.041199 | 162.86 | 606.2 | 733.3
0.95 | 0.042162 | 164.37 | 607.4 | 733.5
0.96 | 0.043381 | 165.78 | 608.6 | 733.8
0.97 | 0.044268 | 167.14 | 609.4 | 733.9
0.98 | 0.045432 | 168.72 | 610.5 | 734.5
0.99 | 0.046607 | 170.11 | 611.5 | 734.7
1 | 0.047873 | 171.6 | 612.6 | 734.9