## I-V Characteristic (mA-mm)
VDS (V) | VGS = -0.300 V | VGS = 0.100 V | VGS = 0.500 V | VGS = 0.900 V
0 | -1.5203e-05 | -0.49808 | -1.0642 | -5.386
0.01 | 0.000722 | 7.51 | 15.688 | 12.688
0.02 | 0.0012661 | 15.047 | 31.881 | 30.188
0.03 | 0.0016722 | 21.885 | 48.201 | 47.803
0.04 | 0.0019914 | 28.291 | 64.56 | 65.58
0.05 | 0.0022366 | 34.042 | 80.67 | 83.07
0.06 | 0.0024358 | 39.263 | 96.61 | 100.38
0.07 | 0.0026132 | 44.021 | 112.56 | 117.76
0.08 | 0.0027608 | 48.176 | 128.34 | 135.16
0.09 | 0.0028995 | 51.888 | 143.74 | 151.92
0.1 | 0.0030179 | 55.17 | 158.88 | 168.74
0.11 | 0.0031395 | 57.96 | 174.12 | 185.67
0.12 | 0.0032586 | 60.54 | 188.83 | 202.08
0.13 | 0.0033558 | 62.95 | 203.66 | 218.64
0.14 | 0.0034843 | 64.94 | 217.79 | 234.56
0.15 | 0.0035965 | 66.82 | 232.03 | 250.79
0.16 | 0.0037227 | 68.5 | 245.79 | 266.47
0.17 | 0.0038392 | 70.03 | 259.22 | 282.08
0.18 | 0.0039688 | 71.37 | 272.41 | 297.42
0.19 | 0.0041018 | 72.65 | 285.42 | 312.69
0.2 | 0.0042111 | 73.89 | 297.84 | 327.49
0.21 | 0.00435 | 75.1 | 310.09 | 342.15
0.22 | 0.0044842 | 76.2 | 322.06 | 356.74
0.23 | 0.004618 | 77.28 | 333.45 | 370.85
0.24 | 0.0047664 | 78.55 | 344.54 | 384.72
0.25 | 0.0049182 | 79.72 | 355.32 | 398.36
0.26 | 0.0050715 | 81.11 | 365.59 | 411.61
0.27 | 0.0052262 | 82.48 | 375.73 | 424.98
0.28 | 0.0053728 | 83.73 | 385.27 | 437.64
0.29 | 0.0055515 | 85.17 | 394.52 | 450.21
0.3 | 0.00567 | 86.39 | 403.35 | 462.48
0.31 | 0.005833 | 87.67 | 411.87 | 474.49
0.32 | 0.006031 | 88.97 | 420.09 | 486.16
0.33 | 0.006202 | 90.03 | 427.99 | 497.65
0.34 | 0.006416 | 91.24 | 435.38 | 508.62
0.35 | 0.006585 | 92.36 | 442.51 | 519.39
0.36 | 0.006797 | 93.48 | 449.49 | 530.06
0.37 | 0.006998 | 94.53 | 455.98 | 540.21
0.38 | 0.007191 | 95.65 | 462.18 | 550
0.39 | 0.007416 | 96.67 | 468.12 | 559.52
0.4 | 0.007656 | 97.8 | 473.8 | 568.76
0.41 | 0.007895 | 98.84 | 479.22 | 577.6
0.42 | 0.008086 | 99.83 | 484.39 | 586.2
0.43 | 0.00837 | 100.96 | 489.31 | 594.2
0.44 | 0.008645 | 102.08 | 494.05 | 602.6
0.45 | 0.008901 | 103.07 | 498.59 | 610
0.46 | 0.009187 | 104.23 | 502.91 | 617.4
0.47 | 0.009481 | 105.19 | 507.13 | 624.5
0.48 | 0.009813 | 106.39 | 511.25 | 631.1
0.49 | 0.01011 | 107.42 | 515.16 | 637.5
0.5 | 0.010509 | 108.53 | 518.94 | 643.7
0.51 | 0.010895 | 109.65 | 522.59 | 649.5
0.52 | 0.011301 | 110.82 | 526.17 | 655
0.53 | 0.011676 | 111.96 | 529.67 | 660.6
0.54 | 0.012141 | 113.11 | 533.01 | 665.3
0.55 | 0.012613 | 114.31 | 536.23 | 670.2
0.56 | 0.013041 | 115.36 | 539.45 | 674.6
0.57 | 0.013557 | 116.57 | 542.59 | 679
0.58 | 0.014085 | 117.79 | 545.57 | 683.2
0.59 | 0.014638 | 118.99 | 548.53 | 687
0.6 | 0.015166 | 120.31 | 551.27 | 690.4
0.61 | 0.015758 | 121.34 | 554.05 | 693.9
0.62 | 0.016366 | 122.64 | 556.7 | 697.1
0.63 | 0.01696 | 123.87 | 559.26 | 700
0.64 | 0.017551 | 125.17 | 561.75 | 702.9
0.65 | 0.018192 | 126.41 | 564.12 | 705.3
0.66 | 0.018878 | 127.54 | 566.46 | 707.6
0.67 | 0.019542 | 128.89 | 568.68 | 709.6
0.68 | 0.020283 | 130.13 | 570.7 | 711.6
0.69 | 0.020962 | 131.44 | 572.7 | 713.3
0.7 | 0.021681 | 132.58 | 574.8 | 715.2
0.71 | 0.022358 | 133.92 | 576.6 | 716.5
0.72 | 0.023144 | 135.19 | 578.6 | 718.2
0.73 | 0.023973 | 136.48 | 580.2 | 719.2
0.74 | 0.024804 | 137.85 | 581.8 | 720.5
0.75 | 0.025544 | 138.95 | 583.7 | 721.5
0.76 | 0.026293 | 140.38 | 585 | 722.1
0.77 | 0.027168 | 141.69 | 586.6 | 723.6
0.78 | 0.028046 | 142.96 | 588.2 | 724.5
0.79 | 0.028931 | 144.35 | 589.8 | 725.3
0.8 | 0.029801 | 145.51 | 591 | 725.8
0.81 | 0.030791 | 147.02 | 592.4 | 726.3
0.82 | 0.031615 | 148.29 | 593.6 | 727.1
0.83 | 0.03258 | 149.65 | 594.9 | 727.5
0.84 | 0.03356 | 150.92 | 596.2 | 728.2
0.85 | 0.034535 | 152.28 | 597.4 | 728.7
0.86 | 0.035473 | 153.69 | 598.3 | 729.1
0.87 | 0.03656 | 155.06 | 599.6 | 729.5
0.88 | 0.037551 | 156.45 | 600.8 | 729.9
0.89 | 0.038543 | 157.83 | 601.9 | 730.3
0.9 | 0.039723 | 159.22 | 602.8 | 730.7
0.91 | 0.040821 | 160.72 | 603.8 | 731.1
0.92 | 0.042022 | 162.1 | 605.1 | 731.5
0.93 | 0.04298 | 163.65 | 606.2 | 731.6
0.94 | 0.044213 | 164.85 | 607.4 | 731.9
0.95 | 0.045267 | 166.37 | 608 | 732.3
0.96 | 0.046594 | 167.85 | 609.5 | 732.9
0.97 | 0.047729 | 169.28 | 610.2 | 733
0.98 | 0.049062 | 170.72 | 611.4 | 733.3
0.99 | 0.050295 | 172.19 | 612.2 | 733.5
1 | 0.051412 | 173.59 | 613.5 | 733.8