## I-V Characteristic (mA-mm)
VDS (V) | VGS = -0.300 V | VGS = 0.100 V | VGS = 0.500 V | VGS = 0.900 V
0 | -1.6224e-05 | -0.50974 | -0.9859 | -5.038
0.01 | 0.0006982 | 7.449 | 15.636 | 12.586
0.02 | 0.001225 | 14.917 | 31.991 | 30.345
0.03 | 0.0016193 | 21.756 | 48.359 | 48.099
0.04 | 0.0019255 | 28.12 | 64.82 | 65.92
0.05 | 0.0021624 | 33.818 | 80.82 | 83.43
0.06 | 0.00236 | 39.024 | 96.75 | 100.62
0.07 | 0.0025236 | 43.733 | 113.24 | 118.51
0.08 | 0.0026601 | 47.849 | 128.65 | 135.59
0.09 | 0.0027937 | 51.481 | 143.94 | 152.44
0.1 | 0.0029069 | 54.757 | 159.43 | 169.36
0.11 | 0.0030306 | 57.57 | 174.65 | 186.33
0.12 | 0.0031408 | 60.13 | 189.62 | 203.1
0.13 | 0.0032494 | 62.39 | 204.04 | 219.26
0.14 | 0.003371 | 64.4 | 218.61 | 235.5
0.15 | 0.0034857 | 66.22 | 232.68 | 251.76
0.16 | 0.0036065 | 67.83 | 246.48 | 267.61
0.17 | 0.0037172 | 69.32 | 260.14 | 283.09
0.18 | 0.0038325 | 70.71 | 273.31 | 298.54
0.19 | 0.0039525 | 72 | 286.18 | 313.9
0.2 | 0.0040662 | 73.22 | 298.76 | 328.74
0.21 | 0.0042036 | 74.3 | 311.26 | 343.67
0.22 | 0.0043318 | 75.46 | 322.87 | 358.06
0.23 | 0.0044743 | 76.6 | 334.4 | 372.21
0.24 | 0.0046115 | 77.76 | 345.55 | 386.12
0.25 | 0.0047555 | 79.06 | 356.24 | 399.81
0.26 | 0.0049107 | 80.43 | 366.65 | 413.45
0.27 | 0.0050507 | 81.64 | 376.69 | 426.42
0.28 | 0.0052108 | 83.06 | 386.32 | 439.3
0.29 | 0.0053605 | 84.31 | 395.52 | 452.02
0.3 | 0.0055107 | 85.62 | 404.33 | 464.27
0.31 | 0.0056817 | 86.96 | 412.99 | 476.34
0.32 | 0.005739 | 88.1 | 421.09 | 488.06
0.33 | 0.005941 | 89.29 | 428.97 | 499.61
0.34 | 0.006115 | 90.4 | 436.41 | 510.67
0.35 | 0.006315 | 91.54 | 443.62 | 521.58
0.36 | 0.006508 | 92.6 | 450.53 | 532.13
0.37 | 0.006716 | 93.78 | 456.97 | 542.37
0.38 | 0.006904 | 94.81 | 463.15 | 552.17
0.39 | 0.007129 | 95.92 | 469.09 | 561.59
0.4 | 0.007341 | 97.05 | 474.81 | 570.9
0.41 | 0.007567 | 97.95 | 480.2 | 579.8
0.42 | 0.007812 | 99.07 | 485.27 | 588.5
0.43 | 0.008074 | 100.24 | 490.27 | 596.6
0.44 | 0.00832 | 101.18 | 495.06 | 604.7
0.45 | 0.008566 | 102.38 | 499.58 | 612.7
0.46 | 0.008883 | 103.37 | 503.91 | 619.8
0.47 | 0.009157 | 104.47 | 508.12 | 626.8
0.48 | 0.009494 | 105.57 | 512.28 | 633.3
0.49 | 0.009782 | 106.7 | 516.17 | 639.9
0.5 | 0.010125 | 107.69 | 519.91 | 646.1
0.51 | 0.010515 | 108.89 | 523.65 | 651.8
0.52 | 0.010896 | 109.97 | 527.26 | 657.8
0.53 | 0.011295 | 111.17 | 530.77 | 663.1
0.54 | 0.011739 | 112.36 | 534.01 | 668.1
0.55 | 0.012163 | 113.34 | 537.37 | 672.9
0.56 | 0.012618 | 114.62 | 540.67 | 677.6
0.57 | 0.013113 | 115.86 | 543.75 | 681.8
0.58 | 0.013599 | 117.07 | 546.72 | 685.6
0.59 | 0.014106 | 118.32 | 549.61 | 689.8
0.6 | 0.014644 | 119.45 | 552.49 | 693
0.61 | 0.0152 | 120.7 | 555.23 | 696.4
0.62 | 0.015793 | 121.94 | 557.87 | 699.8
0.63 | 0.016338 | 123.16 | 560.41 | 702.7
0.64 | 0.016998 | 124.42 | 562.95 | 705.2
0.65 | 0.017621 | 125.65 | 565.38 | 707.9
0.66 | 0.018281 | 126.91 | 567.69 | 710.2
0.67 | 0.018781 | 128.19 | 569.94 | 712.2
0.68 | 0.019491 | 129.46 | 571.9 | 714.4
0.69 | 0.020189 | 130.64 | 573.9 | 716.2
0.7 | 0.02092 | 131.98 | 575.8 | 717.6
0.71 | 0.021648 | 133.24 | 578 | 719.2
0.72 | 0.022412 | 134.61 | 579.8 | 720.8
0.73 | 0.023188 | 135.91 | 581.6 | 722
0.74 | 0.023837 | 137.05 | 583.2 | 723.3
0.75 | 0.024658 | 138.44 | 584.8 | 724
0.76 | 0.025452 | 139.76 | 586.6 | 725.3
0.77 | 0.026361 | 141.09 | 588.2 | 725.9
0.78 | 0.027065 | 142.38 | 589.4 | 727.1
0.79 | 0.028038 | 143.64 | 590.8 | 727.7
0.8 | 0.028831 | 144.98 | 592.4 | 728.3
0.81 | 0.029732 | 146.33 | 594 | 729.1
0.82 | 0.030701 | 147.77 | 595 | 729.5
0.83 | 0.031576 | 148.96 | 596.2 | 730.3
0.84 | 0.03256 | 150.38 | 597.6 | 730.7
0.85 | 0.0333 | 151.72 | 599 | 731.3
0.86 | 0.034408 | 153.16 | 599.9 | 731.6
0.87 | 0.035471 | 154.61 | 601.1 | 732.1
0.88 | 0.036499 | 155.85 | 602.2 | 732.7
0.89 | 0.037446 | 157.37 | 603.1 | 733.1
0.9 | 0.038506 | 158.76 | 604.4 | 733.5
0.91 | 0.039625 | 160.11 | 605.5 | 733.8
0.92 | 0.040528 | 161.71 | 606.7 | 734.1
0.93 | 0.041681 | 162.91 | 607.7 | 734.3
0.94 | 0.042974 | 164.53 | 608.6 | 734.9
0.95 | 0.044002 | 165.93 | 609.9 | 735.1
0.96 | 0.044865 | 167.37 | 610.6 | 735.4
0.97 | 0.046172 | 168.8 | 611.8 | 735.5
0.98 | 0.047266 | 170.28 | 613.1 | 736.1
0.99 | 0.048673 | 171.72 | 613.8 | 736.3
1 | 0.049783 | 173.16 | 614.8 | 736.3