## I-V Characteristic (mA-mm)
VDS (V) | VGS = -0.300 V | VGS = 0.100 V | VGS = 0.500 V | VGS = 0.900 V
0 | -1.2733e-05 | -0.5895 | -0.8818 | -5.32
0.01 | 0.0007344 | 7.531 | 15.548 | 12.51
0.02 | 0.0012873 | 14.972 | 31.899 | 30.207
0.03 | 0.0017031 | 21.869 | 48.263 | 47.909
0.04 | 0.0020213 | 28.269 | 64.61 | 65.7
0.05 | 0.0022711 | 34.075 | 80.79 | 83.18
0.06 | 0.0024741 | 39.255 | 96.86 | 100.7
0.07 | 0.0026482 | 43.988 | 112.84 | 118.18
0.08 | 0.0028007 | 48.135 | 128.49 | 135.29
0.09 | 0.0029354 | 51.856 | 143.94 | 152.27
0.1 | 0.0030634 | 55.113 | 159.24 | 169.24
0.11 | 0.0031788 | 57.89 | 174.71 | 186.35
0.12 | 0.0032983 | 60.49 | 189.45 | 202.78
0.13 | 0.0034125 | 62.77 | 204.02 | 219.15
0.14 | 0.0035183 | 64.82 | 218.41 | 235.33
0.15 | 0.0036467 | 66.68 | 232.5 | 251.31
0.16 | 0.0037665 | 68.34 | 246.46 | 267.44
0.17 | 0.003897 | 69.79 | 259.83 | 282.81
0.18 | 0.0040153 | 71.21 | 273.01 | 298.11
0.19 | 0.0041459 | 72.51 | 286.03 | 313.42
0.2 | 0.0042801 | 73.65 | 298.54 | 328.33
0.21 | 0.0044106 | 74.8 | 310.8 | 343.12
0.22 | 0.0045533 | 75.92 | 322.64 | 357.45
0.23 | 0.0046913 | 77.09 | 334.17 | 371.71
0.24 | 0.0048255 | 78.3 | 345.22 | 385.59
0.25 | 0.0049727 | 79.53 | 356.06 | 399.44
0.26 | 0.0051306 | 80.75 | 366.36 | 412.72
0.27 | 0.0053045 | 82.26 | 376.34 | 425.87
0.28 | 0.0054387 | 83.54 | 385.96 | 438.75
0.29 | 0.0055957 | 84.9 | 395.2 | 451.21
0.3 | 0.005646 | 86.31 | 404.14 | 463.69
0.31 | 0.005843 | 87.27 | 412.67 | 475.68
0.32 | 0.00603 | 88.57 | 420.75 | 487.25
0.33 | 0.006211 | 89.72 | 428.66 | 498.74
0.34 | 0.006419 | 90.9 | 436.09 | 509.77
0.35 | 0.006571 | 92.04 | 443.28 | 520.67
0.36 | 0.006804 | 93.11 | 450.15 | 531.09
0.37 | 0.007004 | 94.21 | 456.65 | 541.27
0.38 | 0.007233 | 95.27 | 462.81 | 551.13
0.39 | 0.007449 | 96.37 | 468.73 | 560.71
0.4 | 0.007685 | 97.43 | 474.45 | 570
0.41 | 0.007924 | 98.55 | 479.88 | 578.6
0.42 | 0.00817 | 99.64 | 485.02 | 587.6
0.43 | 0.008417 | 100.58 | 489.98 | 595.6
0.44 | 0.008686 | 101.82 | 494.72 | 603.6
0.45 | 0.008997 | 102.66 | 499.28 | 611.1
0.46 | 0.009258 | 103.88 | 503.62 | 618.6
0.47 | 0.009579 | 104.89 | 507.84 | 625.5
0.48 | 0.009887 | 106.05 | 511.97 | 632.1
0.49 | 0.010256 | 107.19 | 515.87 | 638.5
0.5 | 0.010564 | 108.22 | 519.68 | 644.9
0.51 | 0.010961 | 109.32 | 523.4 | 650.5
0.52 | 0.011356 | 110.5 | 526.96 | 656.2
0.53 | 0.011777 | 111.62 | 530.45 | 661.4
0.54 | 0.012211 | 112.76 | 533.81 | 666.5
0.55 | 0.012665 | 113.92 | 537.14 | 671.3
0.56 | 0.013165 | 115.12 | 540.35 | 676
0.57 | 0.013644 | 116.25 | 543.46 | 680.4
0.58 | 0.014163 | 117.51 | 546.43 | 684.3
0.59 | 0.014752 | 118.59 | 549.34 | 688.2
0.6 | 0.015294 | 119.84 | 552.15 | 692
0.61 | 0.015858 | 121.12 | 554.93 | 695
0.62 | 0.016433 | 122.34 | 557.64 | 698
0.63 | 0.017039 | 123.67 | 560.07 | 701.2
0.64 | 0.017646 | 124.74 | 562.67 | 703.8
0.65 | 0.018298 | 126.11 | 565.09 | 706.4
0.66 | 0.018981 | 127.45 | 567.36 | 708.7
0.67 | 0.019729 | 128.62 | 569.65 | 710.8
0.68 | 0.020306 | 129.92 | 571.5 | 712.6
0.69 | 0.021086 | 131.17 | 573.9 | 714.4
0.7 | 0.021745 | 132.44 | 575.7 | 716
0.71 | 0.022546 | 133.73 | 577.6 | 717.6
0.72 | 0.023253 | 135.1 | 579.4 | 719.2
0.73 | 0.024086 | 136.23 | 581.6 | 720.4
0.74 | 0.024797 | 137.58 | 583 | 721.7
0.75 | 0.025622 | 138.89 | 584.6 | 722.6
0.76 | 0.026542 | 140.21 | 586.2 | 723.8
0.77 | 0.027295 | 141.6 | 588 | 724.5
0.78 | 0.028171 | 142.69 | 589.2 | 725.3
0.79 | 0.029 | 144.14 | 590.8 | 726.1
0.8 | 0.029947 | 145.51 | 591.8 | 726.9
0.81 | 0.030863 | 146.76 | 593.6 | 727.5
0.82 | 0.03178 | 148.23 | 594.8 | 728.3
0.83 | 0.032742 | 149.49 | 595.8 | 728.7
0.84 | 0.033755 | 150.92 | 597.2 | 729
0.85 | 0.034773 | 152.22 | 598.3 | 729.5
0.86 | 0.035646 | 153.64 | 599.6 | 730.3
0.87 | 0.03667 | 155 | 600.7 | 730.6
0.88 | 0.037842 | 156.41 | 601.9 | 731.1
0.89 | 0.038941 | 157.87 | 603 | 731.4
0.9 | 0.039786 | 159.27 | 604.1 | 731.9
0.91 | 0.040982 | 160.77 | 605 | 732.2
0.92 | 0.042166 | 162.03 | 606.2 | 732.9
0.93 | 0.043175 | 163.58 | 607.1 | 733.1
0.94 | 0.044377 | 165.01 | 608.2 | 733.1
0.95 | 0.045613 | 166.5 | 609.5 | 733.3
0.96 | 0.046777 | 168.08 | 610.3 | 734.1
0.97 | 0.047865 | 169.34 | 611.4 | 734.1
0.98 | 0.049239 | 170.85 | 612.4 | 734.5
0.99 | 0.050481 | 172.24 | 613.4 | 734.9
1 | 0.051763 | 173.69 | 614.2 | 735.1