## I-V Characteristic (mA-mm)
VDS (V) | VGS = -0.300 V | VGS = 0.100 V | VGS = 0.500 V | VGS = 0.900 V
0 | -1.0159e-05 | -0.50015 | -1.0792 | -5.625
0.01 | 0.0006839 | 7.481 | 15.729 | 12.714
0.02 | 0.001196 | 14.921 | 32.016 | 30.294
0.03 | 0.0015807 | 21.845 | 48.402 | 47.949
0.04 | 0.0018737 | 28.172 | 64.78 | 65.86
0.05 | 0.0021073 | 33.87 | 81.03 | 83.26
0.06 | 0.0022952 | 39.095 | 97.13 | 100.99
0.07 | 0.0024602 | 43.802 | 112.82 | 118.21
0.08 | 0.002591 | 47.91 | 128.81 | 135.64
0.09 | 0.0027186 | 51.593 | 144.34 | 152.6
0.1 | 0.0028336 | 54.857 | 159.57 | 169.64
0.11 | 0.0029429 | 57.67 | 174.75 | 186.52
0.12 | 0.0030491 | 60.19 | 189.76 | 203.07
0.13 | 0.0031543 | 62.52 | 204.46 | 219.75
0.14 | 0.0032571 | 64.51 | 218.69 | 235.93
0.15 | 0.0033796 | 66.38 | 232.9 | 251.83
0.16 | 0.0034895 | 67.91 | 246.81 | 267.8
0.17 | 0.0035997 | 69.42 | 260.36 | 283.67
0.18 | 0.0037105 | 70.73 | 273.35 | 298.84
0.19 | 0.0038218 | 71.98 | 286.51 | 314.13
0.2 | 0.0039491 | 73.17 | 299.08 | 329.25
0.21 | 0.0040589 | 74.3 | 311.03 | 343.75
0.22 | 0.0041908 | 75.48 | 323.1 | 358.41
0.23 | 0.00432 | 76.48 | 334.7 | 372.67
0.24 | 0.0044518 | 77.68 | 345.66 | 386.6
0.25 | 0.0045862 | 78.97 | 356.34 | 400.19
0.26 | 0.0047284 | 80.18 | 366.74 | 413.48
0.27 | 0.0048821 | 81.6 | 376.85 | 427
0.28 | 0.0050083 | 82.83 | 386.24 | 439.72
0.29 | 0.0051704 | 84.19 | 395.51 | 452.22
0.3 | 0.0053268 | 85.48 | 404.45 | 464.59
0.31 | 0.0054594 | 86.73 | 412.97 | 476.85
0.32 | 0.0056469 | 87.85 | 420.98 | 488.36
0.33 | 0.005686 | 89.01 | 428.93 | 499.84
0.34 | 0.00587 | 90.12 | 436.43 | 511.06
0.35 | 0.006044 | 91.28 | 443.54 | 521.86
0.36 | 0.00625 | 92.44 | 450.33 | 532.45
0.37 | 0.006432 | 93.41 | 456.85 | 542.5
0.38 | 0.006642 | 94.49 | 463.05 | 552.42
0.39 | 0.006838 | 95.67 | 468.94 | 561.96
0.4 | 0.007069 | 96.63 | 474.57 | 571.2
0.41 | 0.00728 | 97.79 | 479.91 | 580
0.42 | 0.007471 | 98.68 | 485.12 | 588.5
0.43 | 0.007724 | 99.87 | 490.03 | 597.2
0.44 | 0.007973 | 100.94 | 494.77 | 605.1
0.45 | 0.008236 | 101.97 | 499.3 | 612.4
0.46 | 0.008477 | 103.06 | 503.7 | 619.8
0.47 | 0.008775 | 104.06 | 507.85 | 626.5
0.48 | 0.009063 | 105.14 | 511.89 | 633.3
0.49 | 0.00939 | 106.25 | 515.88 | 639.7
0.5 | 0.009693 | 107.35 | 519.63 | 645.8
0.51 | 0.01004 | 108.38 | 523.32 | 651.7
0.52 | 0.010423 | 109.58 | 526.95 | 657.4
0.53 | 0.010766 | 110.69 | 530.39 | 662.7
0.54 | 0.011233 | 111.84 | 533.81 | 667.7
0.55 | 0.011613 | 113.06 | 536.94 | 672.5
0.56 | 0.012117 | 114.07 | 540.27 | 677.2
0.57 | 0.01251 | 115.33 | 543.24 | 681.2
0.58 | 0.013007 | 116.53 | 546.3 | 685.2
0.59 | 0.013489 | 117.64 | 549.17 | 689.1
0.6 | 0.013981 | 118.99 | 552.01 | 692.6
0.61 | 0.014496 | 120.12 | 554.71 | 696.2
0.62 | 0.015065 | 121.34 | 557.38 | 699.2
0.63 | 0.015603 | 122.62 | 559.97 | 702.1
0.64 | 0.016197 | 123.91 | 562.42 | 704.4
0.65 | 0.016774 | 125.06 | 564.8 | 706.9
0.66 | 0.017452 | 126.35 | 567.09 | 709.4
0.67 | 0.018071 | 127.57 | 569.31 | 711.4
0.68 | 0.018656 | 128.86 | 571.4 | 713.5
0.69 | 0.019331 | 130.15 | 573.3 | 715.2
0.7 | 0.019925 | 131.28 | 575.3 | 716.9
0.71 | 0.020544 | 132.63 | 577.3 | 718.5
0.72 | 0.021334 | 134 | 579 | 719.6
0.73 | 0.022085 | 135.2 | 581 | 721.3
0.74 | 0.022717 | 136.51 | 582.3 | 722.4
0.75 | 0.023523 | 137.68 | 584.4 | 722.9
0.76 | 0.02424 | 139.07 | 585.8 | 724.2
0.77 | 0.024981 | 140.36 | 587.6 | 724.9
0.78 | 0.025849 | 141.74 | 589 | 725.8
0.79 | 0.026583 | 142.98 | 590.2 | 726.7
0.8 | 0.027393 | 144.27 | 591.7 | 727.1
0.81 | 0.028254 | 145.65 | 593 | 728.1
0.82 | 0.029045 | 147.01 | 594.2 | 728.3
0.83 | 0.030003 | 148.34 | 595.4 | 728.9
0.84 | 0.030846 | 149.54 | 597 | 729.7
0.85 | 0.031858 | 150.96 | 597.8 | 729.9
0.86 | 0.032619 | 152.34 | 599 | 730.3
0.87 | 0.033607 | 153.77 | 600.3 | 730.9
0.88 | 0.034524 | 155.28 | 601.4 | 731.5
0.89 | 0.035535 | 156.49 | 602.6 | 731.5
0.9 | 0.036542 | 157.95 | 603.8 | 732
0.91 | 0.037563 | 159.33 | 604.6 | 732.3
0.92 | 0.03857 | 160.71 | 605.8 | 732.7
0.93 | 0.039459 | 162.23 | 606.6 | 733.1
0.94 | 0.040706 | 163.54 | 607.8 | 733.5
0.95 | 0.041741 | 165.03 | 608.6 | 733.5
0.96 | 0.04286 | 166.46 | 609.8 | 734.1
0.97 | 0.043844 | 167.97 | 611 | 734.5
0.98 | 0.045007 | 169.32 | 611.9 | 734.9
0.99 | 0.04613 | 170.81 | 613.1 | 734.9
1 | 0.047227 | 172.18 | 613.8 | 735.1