## I-V Characteristic (mA-mm)
VDS (V) | VGS = -0.300 V | VGS = 0.100 V | VGS = 0.500 V | VGS = 0.900 V
0 | -1.6248e-05 | -0.50606 | -1.1505 | -5.267
0.01 | 0.0007619 | 7.528 | 15.586 | 12.478
0.02 | 0.0013345 | 15.213 | 32.069 | 30.308
0.03 | 0.0017652 | 22.153 | 48.444 | 48.056
0.04 | 0.0020969 | 28.621 | 64.86 | 65.88
0.05 | 0.0023557 | 34.491 | 81.05 | 83.41
0.06 | 0.0025665 | 39.791 | 97.09 | 100.95
0.07 | 0.0027549 | 44.632 | 113.31 | 118.64
0.08 | 0.0029079 | 48.862 | 128.86 | 135.67
0.09 | 0.0030569 | 52.65 | 144.42 | 152.72
0.1 | 0.0031774 | 56.031 | 159.72 | 169.72
0.11 | 0.0032986 | 58.87 | 175.01 | 186.47
0.12 | 0.0034214 | 61.53 | 190.12 | 203.42
0.13 | 0.0035315 | 63.87 | 204.67 | 219.69
0.14 | 0.0036636 | 65.94 | 218.95 | 235.86
0.15 | 0.0037791 | 67.83 | 233.26 | 252.15
0.16 | 0.0039026 | 69.51 | 246.97 | 267.92
0.17 | 0.0040328 | 71.05 | 260.66 | 283.61
0.18 | 0.0041588 | 72.38 | 273.79 | 298.98
0.19 | 0.0042899 | 73.75 | 286.81 | 314.23
0.2 | 0.0044181 | 74.92 | 299.38 | 329.24
0.21 | 0.0045584 | 76.08 | 311.65 | 344.14
0.22 | 0.0046982 | 77.32 | 323.51 | 358.41
0.23 | 0.0048323 | 78.38 | 335.1 | 372.76
0.24 | 0.0049992 | 79.64 | 346.18 | 386.69
0.25 | 0.0051387 | 80.94 | 356.98 | 400.23
0.26 | 0.0053092 | 82.26 | 367.41 | 413.98
0.27 | 0.0054744 | 83.67 | 377.45 | 427.02
0.28 | 0.0056323 | 84.97 | 387.03 | 439.81
0.29 | 0.005689 | 86.33 | 396.29 | 452.45
0.3 | 0.005882 | 87.59 | 405.11 | 464.68
0.31 | 0.006054 | 88.86 | 413.77 | 476.88
0.32 | 0.006251 | 89.95 | 421.88 | 488.46
0.33 | 0.006453 | 91.24 | 429.8 | 500.01
0.34 | 0.00665 | 92.46 | 437.3 | 511.05
0.35 | 0.00687 | 93.48 | 444.41 | 521.93
0.36 | 0.007077 | 94.65 | 451.33 | 532.43
0.37 | 0.007291 | 95.63 | 457.89 | 542.65
0.38 | 0.007496 | 96.79 | 464.04 | 552.44
0.39 | 0.007734 | 98 | 470 | 561.94
0.4 | 0.007964 | 98.96 | 475.72 | 571.2
0.41 | 0.008214 | 100.15 | 481.13 | 580
0.42 | 0.008467 | 101.08 | 486.31 | 588.8
0.43 | 0.008729 | 102.24 | 491.25 | 597
0.44 | 0.009016 | 103.27 | 496.02 | 604.7
0.45 | 0.009291 | 104.34 | 500.54 | 612.4
0.46 | 0.009609 | 105.41 | 504.89 | 619.7
0.47 | 0.009896 | 106.51 | 509.16 | 626.8
0.48 | 0.010258 | 107.63 | 513.21 | 633.3
0.49 | 0.010604 | 108.74 | 517.2 | 639.7
0.5 | 0.010988 | 109.85 | 520.96 | 646
0.51 | 0.011354 | 110.84 | 524.69 | 651.8
0.52 | 0.011788 | 112.08 | 528.28 | 657.4
0.53 | 0.012216 | 113.17 | 531.77 | 662.6
0.54 | 0.012697 | 114.38 | 535.11 | 667.7
0.55 | 0.013174 | 115.7 | 538.44 | 672.5
0.56 | 0.01365 | 116.65 | 541.63 | 676.8
0.57 | 0.014217 | 117.93 | 544.73 | 681.1
0.58 | 0.014751 | 119.17 | 547.72 | 685
0.59 | 0.015328 | 120.28 | 550.57 | 688.8
0.6 | 0.015919 | 121.58 | 553.44 | 692.6
0.61 | 0.016505 | 122.74 | 556.21 | 695.8
0.62 | 0.017111 | 124.07 | 558.81 | 699
0.63 | 0.017658 | 125.3 | 561.42 | 701.8
0.64 | 0.018357 | 126.59 | 563.82 | 704.4
0.65 | 0.019052 | 127.75 | 566.29 | 706.9
0.66 | 0.01975 | 129.06 | 568.57 | 709.3
0.67 | 0.020338 | 130.33 | 570.7 | 711.2
0.68 | 0.021122 | 131.6 | 572.7 | 713.2
0.69 | 0.021952 | 132.95 | 574.6 | 715
0.7 | 0.022683 | 133.98 | 576.6 | 716.5
0.71 | 0.023378 | 135.36 | 578.6 | 718.2
0.72 | 0.024139 | 136.73 | 580.5 | 719.6
0.73 | 0.025059 | 137.9 | 582.2 | 720.8
0.74 | 0.025823 | 139.34 | 584.2 | 722
0.75 | 0.026712 | 140.51 | 585.6 | 722.8
0.76 | 0.027563 | 141.9 | 587.4 | 724
0.77 | 0.028499 | 143.15 | 589 | 724.9
0.78 | 0.029328 | 144.46 | 590.4 | 725.5
0.79 | 0.030192 | 145.79 | 591.6 | 726.3
0.8 | 0.031138 | 147.11 | 593.2 | 727.1
0.81 | 0.032117 | 148.46 | 594.2 | 727.9
0.82 | 0.03302 | 149.83 | 595.8 | 728.3
0.83 | 0.034003 | 151.12 | 597 | 728.7
0.84 | 0.03506 | 152.38 | 598.2 | 729.1
0.85 | 0.036038 | 153.86 | 599.5 | 729.9
0.86 | 0.037151 | 155.21 | 600.7 | 730.3
0.87 | 0.03827 | 156.65 | 601.5 | 730.7
0.88 | 0.039364 | 158.11 | 603.1 | 731.3
0.89 | 0.040379 | 159.35 | 603.9 | 731.5
0.9 | 0.041579 | 160.87 | 605.1 | 731.9
0.91 | 0.04264 | 162.26 | 606.3 | 732.2
0.92 | 0.043769 | 163.65 | 607.1 | 732.3
0.93 | 0.044962 | 165.05 | 608.3 | 732.9
0.94 | 0.046123 | 166.5 | 609.2 | 733.3
0.95 | 0.047455 | 167.89 | 610.2 | 733.6
0.96 | 0.048493 | 169.42 | 611.1 | 733.8
0.97 | 0.049893 | 170.89 | 612.2 | 733.9
0.98 | 0.051284 | 172.24 | 613.5 | 734.5
0.99 | 0.052617 | 173.75 | 614.2 | 734.9
1 | 0.053733 | 175.18 | 615.4 | 734.7