## I-V Characteristic (mA-mm)
VDS (V) | VGS = -0.300 V | VGS = 0.100 V | VGS = 0.500 V | VGS = 0.900 V
0 | -9.7e-06 | -0.49969 | -1.142 | -5.144
0.01 | 0.0006898 | 7.396 | 15.625 | 12.666
0.02 | 0.0012035 | 14.989 | 32.124 | 30.531
0.03 | 0.0015907 | 21.778 | 48.485 | 48.286
0.04 | 0.0018882 | 28.102 | 65.08 | 66.14
0.05 | 0.0021244 | 33.859 | 81.01 | 83.83
0.06 | 0.0023096 | 39.044 | 97.13 | 101.1
0.07 | 0.0024729 | 43.705 | 113.57 | 118.91
0.08 | 0.0026152 | 47.801 | 129 | 135.99
0.09 | 0.0027405 | 51.5 | 144.5 | 153.18
0.1 | 0.0028667 | 54.743 | 159.95 | 170.06
0.11 | 0.0029679 | 57.5 | 175.18 | 186.86
0.12 | 0.0030797 | 60.11 | 190.3 | 204.03
0.13 | 0.0031889 | 62.34 | 204.74 | 220.12
0.14 | 0.0032866 | 64.37 | 219.27 | 236.32
0.15 | 0.0034052 | 66.22 | 233.48 | 252.81
0.16 | 0.0035117 | 67.79 | 247.08 | 268.37
0.17 | 0.0036309 | 69.34 | 260.85 | 284.14
0.18 | 0.0037386 | 70.67 | 273.95 | 299.58
0.19 | 0.0038601 | 71.88 | 286.9 | 314.93
0.2 | 0.0039802 | 73.12 | 299.47 | 329.72
0.21 | 0.0040979 | 74.21 | 311.91 | 344.71
0.22 | 0.0042254 | 75.32 | 323.63 | 359.24
0.23 | 0.0043547 | 76.51 | 335.15 | 373.46
0.24 | 0.0044733 | 77.65 | 346.29 | 387.34
0.25 | 0.0046267 | 78.96 | 357.03 | 401.24
0.26 | 0.0047682 | 80.23 | 367.39 | 414.79
0.27 | 0.0049238 | 81.47 | 377.33 | 427.78
0.28 | 0.0050583 | 82.98 | 387.03 | 440.72
0.29 | 0.0052138 | 84.31 | 396.21 | 453.38
0.3 | 0.0053631 | 85.5 | 404.93 | 465.42
0.31 | 0.0055075 | 86.91 | 413.69 | 477.81
0.32 | 0.0056873 | 87.92 | 421.74 | 489.42
0.33 | 0.005753 | 89.18 | 429.5 | 500.9
0.34 | 0.005951 | 90.3 | 436.96 | 511.93
0.35 | 0.006115 | 91.43 | 444.13 | 522.77
0.36 | 0.006311 | 92.46 | 450.99 | 533.44
0.37 | 0.006494 | 93.61 | 457.46 | 543.67
0.38 | 0.006711 | 94.66 | 463.66 | 553.35
0.39 | 0.006924 | 95.81 | 469.56 | 562.91
0.4 | 0.007138 | 96.79 | 475.31 | 572.3
0.41 | 0.007367 | 97.79 | 480.6 | 581.2
0.42 | 0.007566 | 98.92 | 485.75 | 589.7
0.43 | 0.007833 | 99.99 | 490.69 | 597.8
0.44 | 0.008067 | 100.98 | 495.48 | 605.8
0.45 | 0.008358 | 102.24 | 499.92 | 613.7
0.46 | 0.008601 | 103.12 | 504.27 | 620.7
0.47 | 0.008887 | 104.28 | 508.45 | 627.7
0.48 | 0.009189 | 105.41 | 512.56 | 634.5
0.49 | 0.009479 | 106.51 | 516.46 | 640.9
0.5 | 0.009845 | 107.67 | 520.2 | 646.9
0.51 | 0.010202 | 108.61 | 523.88 | 652.5
0.52 | 0.010574 | 109.77 | 527.5 | 658.5
0.53 | 0.010954 | 110.98 | 530.92 | 663.7
0.54 | 0.011378 | 112.12 | 534.21 | 668.6
0.55 | 0.011813 | 113.13 | 537.49 | 673.4
0.56 | 0.012303 | 114.44 | 540.72 | 677.7
0.57 | 0.012706 | 115.63 | 543.74 | 682.3
0.58 | 0.013205 | 116.79 | 546.76 | 686.6
0.59 | 0.013714 | 118 | 549.49 | 690
0.6 | 0.014158 | 119.05 | 552.45 | 693.6
0.61 | 0.014762 | 120.36 | 555.17 | 696.8
0.62 | 0.015264 | 121.61 | 557.76 | 700
0.63 | 0.015921 | 122.78 | 560.35 | 702.9
0.64 | 0.016486 | 124.18 | 562.79 | 705.4
0.65 | 0.017073 | 125.27 | 565.22 | 708
0.66 | 0.017657 | 126.57 | 567.46 | 710.1
0.67 | 0.018238 | 127.83 | 569.68 | 712.5
0.68 | 0.018973 | 129.11 | 571.7 | 714.4
0.69 | 0.019646 | 130.32 | 573.7 | 716
0.7 | 0.020319 | 131.56 | 575.4 | 717.6
0.71 | 0.020907 | 132.86 | 577.8 | 719.2
0.72 | 0.021713 | 134.17 | 579.6 | 720.7
0.73 | 0.022446 | 135.44 | 581.2 | 721.9
0.74 | 0.023239 | 136.59 | 583 | 722.9
0.75 | 0.023878 | 137.91 | 584.6 | 724
0.76 | 0.0247 | 139.19 | 586.1 | 725.1
0.77 | 0.025557 | 140.59 | 587.4 | 725.9
0.78 | 0.026334 | 141.9 | 589 | 726.5
0.79 | 0.027109 | 143.08 | 590.8 | 727.2
0.8 | 0.028024 | 144.47 | 591.8 | 728.1
0.81 | 0.028859 | 145.79 | 593.3 | 728.7
0.82 | 0.029583 | 147.09 | 594.6 | 729.1
0.83 | 0.030553 | 148.45 | 595.8 | 729.7
0.84 | 0.031535 | 149.78 | 597.2 | 730.3
0.85 | 0.032527 | 151.13 | 598.2 | 730.7
0.86 | 0.033291 | 152.59 | 599.4 | 731.3
0.87 | 0.034424 | 153.96 | 600.7 | 731.5
0.88 | 0.035275 | 155.25 | 601.8 | 732.2
0.89 | 0.036121 | 156.71 | 602.6 | 732.3
0.9 | 0.037268 | 158.15 | 603.8 | 732.9
0.91 | 0.038402 | 159.52 | 605.1 | 733.3
0.92 | 0.039447 | 161.06 | 606 | 733.5
0.93 | 0.040375 | 162.3 | 607 | 733.8
0.94 | 0.041421 | 163.79 | 608 | 734.2
0.95 | 0.042644 | 165.27 | 609 | 734.5
0.96 | 0.043928 | 166.62 | 610.3 | 734.9
0.97 | 0.04505 | 168.16 | 611.1 | 735
0.98 | 0.046163 | 169.52 | 612.4 | 735.1
0.99 | 0.047218 | 171.02 | 613.2 | 735.4
1 | 0.048147 | 172.48 | 614.2 | 735.5