## I-V Characteristic (mA-mm)
VDS (V) | VGS = -0.300 V | VGS = 0.100 V | VGS = 0.500 V | VGS = 0.900 V
0 | -2.2664e-05 | -0.5127 | -1.0812 | -5.353
0.01 | 0.0007691 | 7.569 | 15.644 | 12.558
0.02 | 0.001349 | 15.149 | 32.488 | 30.939
0.03 | 0.0017834 | 22.188 | 48.865 | 48.608
0.04 | 0.0021192 | 28.615 | 65.42 | 66.65
0.05 | 0.0023869 | 34.492 | 81.64 | 84.35
0.06 | 0.0025963 | 39.769 | 98.01 | 101.86
0.07 | 0.0027754 | 44.539 | 113.96 | 119.41
0.08 | 0.002935 | 48.763 | 129.74 | 136.59
0.09 | 0.0030693 | 52.567 | 145.79 | 154.28
0.1 | 0.0032137 | 55.904 | 161.12 | 171.09
0.11 | 0.0033375 | 58.81 | 176.29 | 188.05
0.12 | 0.0034652 | 61.44 | 191.44 | 205.02
0.13 | 0.0035866 | 63.8 | 206.13 | 221.39
0.14 | 0.0037056 | 65.94 | 220.79 | 237.77
0.15 | 0.0038374 | 67.7 | 234.84 | 254.11
0.16 | 0.0039539 | 69.5 | 248.87 | 270.01
0.17 | 0.0040913 | 71.03 | 262.57 | 285.56
0.18 | 0.0042141 | 72.45 | 275.67 | 301.31
0.19 | 0.0043342 | 73.81 | 288.88 | 316.75
0.2 | 0.0044933 | 75.02 | 301.63 | 331.63
0.21 | 0.0046344 | 76.26 | 313.73 | 346.37
0.22 | 0.0047924 | 77.44 | 325.61 | 360.96
0.23 | 0.0049337 | 78.64 | 337.51 | 375.6
0.24 | 0.0050775 | 79.83 | 348.58 | 389.33
0.25 | 0.0052446 | 81.17 | 359.26 | 403.09
0.26 | 0.0053829 | 82.55 | 369.72 | 416.7
0.27 | 0.0055656 | 83.99 | 379.88 | 429.7
0.28 | 0.005686 | 85.43 | 389.55 | 442.81
0.29 | 0.005868 | 86.61 | 398.71 | 455.39
0.3 | 0.006055 | 87.99 | 407.72 | 467.73
0.31 | 0.006239 | 89.28 | 416.32 | 479.72
0.32 | 0.006439 | 90.48 | 424.39 | 491.53
0.33 | 0.006621 | 91.76 | 432.39 | 503.21
0.34 | 0.006802 | 92.79 | 439.97 | 514.24
0.35 | 0.007036 | 93.98 | 447.11 | 524.94
0.36 | 0.007232 | 95.17 | 453.93 | 535.52
0.37 | 0.007477 | 96.25 | 460.54 | 545.9
0.38 | 0.007681 | 97.28 | 466.81 | 555.73
0.39 | 0.007932 | 98.39 | 472.76 | 565.18
0.4 | 0.008185 | 99.55 | 478.44 | 574.4
0.41 | 0.008418 | 100.62 | 483.89 | 583.4
0.42 | 0.008687 | 101.7 | 489.06 | 592
0.43 | 0.008946 | 102.68 | 494.12 | 600.2
0.44 | 0.00922 | 103.87 | 498.82 | 608.3
0.45 | 0.009482 | 104.94 | 503.31 | 615.6
0.46 | 0.009832 | 106.01 | 507.77 | 623
0.47 | 0.010176 | 107.27 | 511.98 | 629.9
0.48 | 0.010556 | 108.17 | 516.04 | 636.5
0.49 | 0.010873 | 109.33 | 519.95 | 643.1
0.5 | 0.011276 | 110.5 | 523.78 | 649.2
0.51 | 0.011669 | 111.62 | 527.47 | 654.9
0.52 | 0.012079 | 112.85 | 531.09 | 660.5
0.53 | 0.012608 | 113.89 | 534.49 | 666.1
0.54 | 0.013088 | 115.16 | 537.92 | 670.9
0.55 | 0.013529 | 116.29 | 541.18 | 675.6
0.56 | 0.014023 | 117.59 | 544.31 | 680.2
0.57 | 0.014551 | 118.68 | 547.41 | 684.3
0.58 | 0.015139 | 119.95 | 550.39 | 688.3
0.59 | 0.015716 | 121.16 | 553.29 | 692
0.6 | 0.016325 | 122.44 | 556.2 | 695.6
0.61 | 0.016967 | 123.63 | 558.82 | 698.8
0.62 | 0.0176 | 124.74 | 561.5 | 702.1
0.63 | 0.018173 | 126.11 | 564.14 | 704.8
0.64 | 0.018938 | 127.39 | 566.62 | 707.6
0.65 | 0.019637 | 128.66 | 569.01 | 710
0.66 | 0.020395 | 130.02 | 570.9 | 712.5
0.67 | 0.021044 | 131.1 | 573.3 | 714.4
0.68 | 0.021809 | 132.5 | 575.4 | 716.4
0.69 | 0.0225 | 133.76 | 577.4 | 718.4
0.7 | 0.023334 | 135.04 | 579.6 | 719.7
0.71 | 0.024103 | 136.33 | 581.6 | 721.2
0.72 | 0.025011 | 137.56 | 583.4 | 722.5
0.73 | 0.025807 | 138.91 | 585 | 724
0.74 | 0.026641 | 140.19 | 586.6 | 725.1
0.75 | 0.027627 | 141.5 | 588.6 | 726.1
0.76 | 0.028406 | 142.71 | 590.1 | 727.1
0.77 | 0.029435 | 144.1 | 591.4 | 728.1
0.78 | 0.030292 | 145.39 | 593 | 728.7
0.79 | 0.031198 | 146.69 | 594.2 | 729.2
0.8 | 0.032199 | 148.09 | 595.8 | 730.1
0.81 | 0.033119 | 149.34 | 597.4 | 730.9
0.82 | 0.034199 | 150.88 | 598.4 | 731.5
0.83 | 0.035209 | 152.2 | 599.9 | 731.9
0.84 | 0.03636 | 153.56 | 601 | 732.3
0.85 | 0.03725 | 154.97 | 602.2 | 732.7
0.86 | 0.038424 | 156.33 | 603.2 | 733.5
0.87 | 0.03942 | 157.75 | 604.3 | 734.1
0.88 | 0.0407 | 159.15 | 605.6 | 734.3
0.89 | 0.041832 | 160.59 | 606.6 | 734.5
0.9 | 0.042817 | 161.79 | 607.8 | 734.9
0.91 | 0.044105 | 163.41 | 609 | 735.4
0.92 | 0.045116 | 164.84 | 610.1 | 735.9
0.93 | 0.046287 | 166.28 | 611.1 | 735.9
0.94 | 0.047627 | 167.82 | 612 | 736.3
0.95 | 0.049145 | 169.06 | 613.1 | 736.5
0.96 | 0.049997 | 170.62 | 613.9 | 736.8
0.97 | 0.05151 | 172.2 | 615 | 737.1
0.98 | 0.052858 | 173.53 | 616.2 | 737.5
0.99 | 0.054112 | 175.07 | 617 | 737.7
1 | 0.055626 | 176.4 | 618.2 | 738.1