## I-V Characteristic (mA-mm)
VDS (V) | VGS = -0.300 V | VGS = 0.100 V | VGS = 0.500 V | VGS = 0.900 V
0 | -2.4642e-05 | -0.5477 | -1.0886 | -5.232
0.01 | 0.0007444 | 7.566 | 15.957 | 12.61
0.02 | 0.001312 | 15.188 | 32.308 | 30.839
0.03 | 0.0017336 | 22.024 | 48.759 | 48.446
0.04 | 0.0020642 | 28.462 | 65.2 | 66.7
0.05 | 0.0023198 | 34.284 | 81.67 | 84.26
0.06 | 0.0025272 | 39.472 | 97.83 | 101.82
0.07 | 0.0027052 | 44.239 | 113.69 | 119.33
0.08 | 0.002861 | 48.465 | 129.85 | 136.53
0.09 | 0.0029992 | 52.175 | 145.43 | 154.1
0.1 | 0.0031289 | 55.457 | 160.79 | 170.85
0.11 | 0.0032558 | 58.33 | 176.11 | 187.85
0.12 | 0.0033662 | 60.95 | 191.11 | 204.72
0.13 | 0.003497 | 63.28 | 205.99 | 221.39
0.14 | 0.0036188 | 65.34 | 220.24 | 237.44
0.15 | 0.003748 | 67.26 | 234.58 | 253.87
0.16 | 0.0038591 | 68.94 | 248.56 | 269.81
0.17 | 0.0039874 | 70.51 | 262.23 | 285.32
0.18 | 0.0041147 | 71.89 | 275.33 | 301.04
0.19 | 0.0042377 | 73.18 | 288.52 | 316.43
0.2 | 0.0043874 | 74.46 | 301.14 | 331.26
0.21 | 0.0045149 | 75.68 | 313.2 | 345.98
0.22 | 0.0046505 | 76.85 | 325.35 | 360.44
0.23 | 0.0048032 | 77.96 | 336.93 | 375.12
0.24 | 0.0049566 | 79.33 | 347.94 | 388.79
0.25 | 0.0051174 | 80.63 | 358.71 | 402.51
0.26 | 0.0052578 | 82.06 | 369.11 | 416.1
0.27 | 0.0054296 | 83.51 | 379.28 | 429.35
0.28 | 0.0055988 | 84.74 | 388.79 | 442.09
0.29 | 0.005647 | 86.17 | 398.02 | 454.89
0.3 | 0.005829 | 87.47 | 407.01 | 467.14
0.31 | 0.006012 | 88.73 | 415.59 | 479.12
0.32 | 0.006219 | 89.93 | 423.68 | 491.01
0.33 | 0.00639 | 91.06 | 431.66 | 502.49
0.34 | 0.006613 | 92.34 | 439.13 | 513.54
0.35 | 0.006816 | 93.38 | 446.25 | 524.19
0.36 | 0.007042 | 94.6 | 453.13 | 534.64
0.37 | 0.007245 | 95.59 | 459.65 | 545.15
0.38 | 0.007495 | 96.73 | 465.97 | 554.87
0.39 | 0.007733 | 97.79 | 471.85 | 564.27
0.4 | 0.007932 | 98.96 | 477.51 | 573.5
0.41 | 0.008195 | 100.07 | 482.95 | 582.4
0.42 | 0.00848 | 100.99 | 488.15 | 591
0.43 | 0.008739 | 102.11 | 493.06 | 599.2
0.44 | 0.008984 | 103.3 | 497.79 | 607.1
0.45 | 0.00929 | 104.31 | 502.34 | 614.9
0.46 | 0.009593 | 105.55 | 506.74 | 622
0.47 | 0.009926 | 106.42 | 510.86 | 629.1
0.48 | 0.010249 | 107.67 | 514.95 | 635.9
0.49 | 0.010632 | 108.74 | 518.81 | 642.1
0.5 | 0.011006 | 109.91 | 522.66 | 648.1
0.51 | 0.011361 | 110.94 | 526.3 | 654.1
0.52 | 0.011833 | 112.16 | 529.92 | 659.6
0.53 | 0.012299 | 113.29 | 533.3 | 664.9
0.54 | 0.012751 | 114.5 | 536.72 | 669.9
0.55 | 0.013233 | 115.61 | 539.88 | 674.4
0.56 | 0.013767 | 116.78 | 543.1 | 679.2
0.57 | 0.014314 | 117.93 | 546.1 | 683.4
0.58 | 0.014882 | 119.3 | 549.17 | 687.2
0.59 | 0.015447 | 120.43 | 552.06 | 690.9
0.6 | 0.015995 | 121.78 | 554.81 | 694.8
0.61 | 0.016667 | 122.82 | 557.48 | 697.8
0.62 | 0.017238 | 124.14 | 560.2 | 701.1
0.63 | 0.01793 | 125.38 | 562.74 | 703.9
0.64 | 0.018622 | 126.65 | 565.18 | 706.8
0.65 | 0.019243 | 127.89 | 567.56 | 708.8
0.66 | 0.019898 | 129.14 | 569.89 | 711.3
0.67 | 0.020645 | 130.46 | 572 | 713.3
0.68 | 0.02145 | 131.78 | 574.1 | 715.7
0.69 | 0.022224 | 133.06 | 575.9 | 717.2
0.7 | 0.022927 | 134.16 | 578 | 718.8
0.71 | 0.023794 | 135.64 | 580 | 720.2
0.72 | 0.024605 | 136.85 | 581.8 | 721.9
0.73 | 0.025324 | 138.15 | 583.4 | 722.9
0.74 | 0.026219 | 139.58 | 585.3 | 724
0.75 | 0.027085 | 140.68 | 587.2 | 725.3
0.76 | 0.028123 | 142.12 | 588.4 | 726.1
0.77 | 0.028906 | 143.43 | 590.4 | 727.1
0.78 | 0.029819 | 144.66 | 591.4 | 728.1
0.79 | 0.030667 | 146.06 | 593 | 728.7
0.8 | 0.031661 | 147.37 | 594.4 | 729.1
0.81 | 0.032625 | 148.77 | 595.8 | 729.9
0.82 | 0.033612 | 150.07 | 597 | 730.6
0.83 | 0.034681 | 151.48 | 598.2 | 731.3
0.84 | 0.035605 | 152.69 | 599.9 | 731.5
0.85 | 0.03671 | 154.19 | 600.6 | 732.2
0.86 | 0.037775 | 155.52 | 601.9 | 732.4
0.87 | 0.038864 | 157.01 | 603 | 733.1
0.88 | 0.039966 | 158.48 | 604.2 | 733.5
0.89 | 0.041179 | 159.71 | 605.4 | 733.9
0.9 | 0.042284 | 161.26 | 606.3 | 734.1
0.91 | 0.043227 | 162.75 | 607.4 | 734.9
0.92 | 0.044565 | 164.17 | 608.6 | 734.9
0.93 | 0.045808 | 165.68 | 609.8 | 735.1
0.94 | 0.047119 | 166.98 | 610.7 | 735.5
0.95 | 0.048197 | 168.58 | 611.7 | 735.6
0.96 | 0.049504 | 170.04 | 613 | 735.9
0.97 | 0.050732 | 171.58 | 613.8 | 736.3
0.98 | 0.051972 | 172.92 | 615 | 736.7
0.99 | 0.053266 | 174.36 | 615.9 | 736.7
1 | 0.054703 | 175.93 | 616.7 | 737.3