## I-V Characteristic (mA-mm)
VDS (V) | VGS = -0.300 V | VGS = 0.100 V | VGS = 0.500 V | VGS = 0.900 V
0 | -3.0995e-05 | -0.5074 | -1.0045 | -5.302
0.01 | 0.0008152 | 7.693 | 15.836 | 13.001
0.02 | 0.0014404 | 15.195 | 32.252 | 30.693
0.03 | 0.0019106 | 22.392 | 48.761 | 48.486
0.04 | 0.0022735 | 28.867 | 65.26 | 66.46
0.05 | 0.0025567 | 34.763 | 81.51 | 84.1
0.06 | 0.0027889 | 40.123 | 97.64 | 101.58
0.07 | 0.0029843 | 44.967 | 113.82 | 119.16
0.08 | 0.0031628 | 49.269 | 129.78 | 136.72
0.09 | 0.0033137 | 53.12 | 145.27 | 153.7
0.1 | 0.0034559 | 56.507 | 160.74 | 170.68
0.11 | 0.003605 | 59.49 | 176.08 | 187.77
0.12 | 0.0037208 | 62.14 | 190.92 | 204.22
0.13 | 0.0038636 | 64.55 | 206.03 | 221.07
0.14 | 0.0040042 | 66.66 | 220.32 | 237.16
0.15 | 0.0041314 | 68.63 | 234.56 | 253.42
0.16 | 0.0042707 | 70.35 | 248.51 | 269.32
0.17 | 0.0044116 | 71.93 | 262.03 | 285.01
0.18 | 0.0045596 | 73.45 | 275.39 | 300.5
0.19 | 0.0046918 | 74.7 | 288.44 | 315.83
0.2 | 0.0048525 | 76.1 | 301.09 | 330.82
0.21 | 0.0050009 | 77.28 | 313.33 | 345.53
0.22 | 0.0051473 | 78.5 | 325.39 | 360.22
0.23 | 0.0053357 | 79.79 | 336.99 | 374.41
0.24 | 0.0054988 | 80.97 | 348.16 | 388.32
0.25 | 0.0056731 | 82.4 | 358.93 | 402.08
0.26 | 0.005692 | 83.86 | 369.33 | 415.35
0.27 | 0.005901 | 85.18 | 379.65 | 428.87
0.28 | 0.006084 | 86.71 | 389.17 | 441.59
0.29 | 0.00629 | 88.01 | 398.4 | 454.16
0.3 | 0.006491 | 89.41 | 407.4 | 466.47
0.31 | 0.00671 | 90.6 | 416 | 478.51
0.32 | 0.006935 | 91.88 | 424.27 | 490.25
0.33 | 0.007116 | 93 | 432.12 | 501.71
0.34 | 0.007366 | 94.16 | 439.72 | 512.75
0.35 | 0.007597 | 95.33 | 446.86 | 523.5
0.36 | 0.007837 | 96.51 | 453.86 | 534.22
0.37 | 0.008055 | 97.75 | 460.39 | 544.29
0.38 | 0.008322 | 98.66 | 466.67 | 554.11
0.39 | 0.008579 | 99.88 | 472.6 | 563.6
0.4 | 0.008855 | 100.95 | 478.37 | 572.7
0.41 | 0.009118 | 102.1 | 483.83 | 581.6
0.42 | 0.009422 | 103.26 | 489.04 | 590.2
0.43 | 0.009722 | 104.3 | 494.05 | 598.3
0.44 | 0.009999 | 105.41 | 498.8 | 606.6
0.45 | 0.010369 | 106.53 | 503.37 | 614
0.46 | 0.010703 | 107.63 | 507.69 | 621.4
0.47 | 0.011074 | 108.65 | 511.93 | 628.1
0.48 | 0.011435 | 109.77 | 516.01 | 635.1
0.49 | 0.011854 | 110.92 | 519.92 | 641.3
0.5 | 0.012283 | 112.04 | 523.76 | 647.5
0.51 | 0.012718 | 113.28 | 527.45 | 653.3
0.52 | 0.013211 | 114.26 | 531.03 | 658.8
0.53 | 0.013713 | 115.54 | 534.48 | 664.1
0.54 | 0.014257 | 116.73 | 537.85 | 669.2
0.55 | 0.01476 | 117.91 | 541.11 | 673.9
0.56 | 0.015402 | 119.23 | 544.33 | 678.4
0.57 | 0.01593 | 120.27 | 547.41 | 683
0.58 | 0.016638 | 121.54 | 550.42 | 686.8
0.59 | 0.017226 | 122.75 | 553.33 | 690.4
0.6 | 0.01789 | 124.03 | 556.07 | 694
0.61 | 0.018581 | 125.27 | 558.84 | 697.3
0.62 | 0.019246 | 126.49 | 561.53 | 700.5
0.63 | 0.019978 | 127.79 | 564.04 | 703.4
0.64 | 0.02077 | 129.14 | 566.62 | 706
0.65 | 0.021551 | 130.37 | 568.92 | 708.5
0.66 | 0.022251 | 131.58 | 571.2 | 710.8
0.67 | 0.023106 | 132.84 | 573.1 | 712.8
0.68 | 0.023995 | 134.26 | 575.4 | 715
0.69 | 0.024805 | 135.49 | 577.4 | 716.9
0.7 | 0.025694 | 136.87 | 579.8 | 718.5
0.71 | 0.026512 | 137.99 | 581.6 | 720.1
0.72 | 0.02748 | 139.35 | 583.4 | 721.5
0.73 | 0.028246 | 140.64 | 585 | 722.8
0.74 | 0.02936 | 141.98 | 586.6 | 723.6
0.75 | 0.030334 | 143.43 | 588.3 | 725.1
0.76 | 0.0314 | 144.59 | 589.8 | 725.6
0.77 | 0.032273 | 145.97 | 591.7 | 726.9
0.78 | 0.033365 | 147.33 | 593 | 727.5
0.79 | 0.034359 | 148.68 | 594.2 | 728.3
0.8 | 0.035435 | 149.9 | 595.8 | 729.1
0.81 | 0.036617 | 151.42 | 597.2 | 729.9
0.82 | 0.037685 | 152.69 | 598.3 | 730.3
0.83 | 0.038864 | 154.12 | 599.8 | 731.1
0.84 | 0.03994 | 155.56 | 601 | 731.5
0.85 | 0.041233 | 156.75 | 602.2 | 732.1
0.86 | 0.042428 | 158.27 | 603.5 | 732.3
0.87 | 0.043793 | 159.69 | 604.6 | 733.1
0.88 | 0.044875 | 161.18 | 605.8 | 733.5
0.89 | 0.046152 | 162.77 | 606.6 | 733.6
0.9 | 0.04738 | 163.97 | 607.8 | 734.2
0.91 | 0.048805 | 165.59 | 609 | 734.9
0.92 | 0.050064 | 166.97 | 610 | 734.9
0.93 | 0.05138 | 168.52 | 611 | 735.1
0.94 | 0.052814 | 169.84 | 612.2 | 735.4
0.95 | 0.054001 | 171.26 | 613.1 | 736.1
0.96 | 0.05557 | 172.78 | 614.2 | 736.3
0.97 | 0.056971 | 174.27 | 615.2 | 736.3
0.98 | 0.05824 | 175.75 | 616.4 | 736.7
0.99 | 0.05972 | 177.11 | 617.4 | 737.1
1 | 0.06132 | 178.71 | 618.4 | 737.5