## I-V Characteristic (mA-mm)
VDS (V) | VGS = -0.300 V | VGS = 0.100 V | VGS = 0.500 V | VGS = 0.900 V
0 | -2.5232e-05 | -0.43006 | -1.0239 | -5.319
0.01 | 0.0007853 | 7.643 | 15.731 | 12.75
0.02 | 0.0013789 | 15.197 | 32.253 | 30.613
0.03 | 0.0018289 | 22.18 | 48.987 | 48.804
0.04 | 0.0021777 | 28.776 | 65.38 | 66.58
0.05 | 0.002445 | 34.587 | 81.92 | 84.38
0.06 | 0.0026732 | 39.87 | 97.92 | 101.86
0.07 | 0.0028577 | 44.711 | 114.19 | 119.64
0.08 | 0.0030208 | 48.994 | 129.97 | 136.87
0.09 | 0.003168 | 52.784 | 145.43 | 153.8
0.1 | 0.0032986 | 56.15 | 161.19 | 171.46
0.11 | 0.0034444 | 59.03 | 176.55 | 188.37
0.12 | 0.0035637 | 61.75 | 191.36 | 204.87
0.13 | 0.0036873 | 64.07 | 206.25 | 221.56
0.14 | 0.0038111 | 66.22 | 220.99 | 237.89
0.15 | 0.0039476 | 68.04 | 235.13 | 254.26
0.16 | 0.0040875 | 69.83 | 248.93 | 270.04
0.17 | 0.0042112 | 71.43 | 262.69 | 285.86
0.18 | 0.0043469 | 72.83 | 275.92 | 301.3
0.19 | 0.0044916 | 74.25 | 289.13 | 316.73
0.2 | 0.0046206 | 75.42 | 301.69 | 331.81
0.21 | 0.0047877 | 76.67 | 314.03 | 346.7
0.22 | 0.0049288 | 77.88 | 325.86 | 361.02
0.23 | 0.005093 | 79.15 | 337.44 | 375.43
0.24 | 0.0052341 | 80.45 | 348.85 | 389.78
0.25 | 0.0054002 | 81.7 | 359.54 | 403.31
0.26 | 0.0055774 | 83.15 | 369.83 | 416.6
0.27 | 0.005703 | 84.65 | 379.99 | 430.01
0.28 | 0.005874 | 86.01 | 389.78 | 442.83
0.29 | 0.006063 | 87.26 | 398.97 | 455.51
0.3 | 0.006241 | 88.72 | 407.85 | 467.77
0.31 | 0.00645 | 89.94 | 416.6 | 479.98
0.32 | 0.006631 | 91.18 | 424.74 | 491.6
0.33 | 0.006837 | 92.36 | 432.68 | 503.08
0.34 | 0.007047 | 93.47 | 440.15 | 514.21
0.35 | 0.007246 | 94.6 | 447.39 | 525.13
0.36 | 0.007489 | 95.81 | 454.33 | 535.63
0.37 | 0.007706 | 96.83 | 460.8 | 545.78
0.38 | 0.007954 | 98.11 | 467.09 | 555.7
0.39 | 0.008159 | 99.04 | 473.06 | 565.2
0.4 | 0.008424 | 100.26 | 478.83 | 574.6
0.41 | 0.008682 | 101.4 | 484.19 | 583.2
0.42 | 0.008957 | 102.48 | 489.35 | 591.5
0.43 | 0.009219 | 103.55 | 494.4 | 600
0.44 | 0.009522 | 104.64 | 499.18 | 607.9
0.45 | 0.009843 | 105.74 | 503.67 | 615.6
0.46 | 0.010139 | 106.83 | 508.05 | 623
0.47 | 0.01052 | 107.97 | 512.28 | 629.7
0.48 | 0.010848 | 108.92 | 516.39 | 636.7
0.49 | 0.011271 | 110.16 | 520.27 | 642.9
0.5 | 0.011604 | 111.3 | 524.06 | 649.2
0.51 | 0.012039 | 112.46 | 527.77 | 654.9
0.52 | 0.012481 | 113.65 | 531.29 | 660.5
0.53 | 0.012942 | 114.68 | 534.78 | 665.8
0.54 | 0.013461 | 115.95 | 538.11 | 670.7
0.55 | 0.013998 | 117.19 | 541.38 | 675.6
0.56 | 0.014539 | 118.35 | 544.59 | 680
0.57 | 0.015013 | 119.56 | 547.65 | 684.4
0.58 | 0.015651 | 120.72 | 550.58 | 688.4
0.59 | 0.016251 | 121.97 | 553.52 | 692
0.6 | 0.016894 | 123.26 | 556.37 | 695.6
0.61 | 0.017551 | 124.5 | 559.03 | 699
0.62 | 0.018192 | 125.67 | 561.66 | 702
0.63 | 0.018914 | 127.01 | 564.23 | 705
0.64 | 0.019496 | 128.23 | 566.7 | 707.6
0.65 | 0.020253 | 129.54 | 569.13 | 710.1
0.66 | 0.021053 | 130.84 | 571.3 | 712.5
0.67 | 0.021753 | 131.96 | 573.5 | 714.4
0.68 | 0.022551 | 133.36 | 575.4 | 716.5
0.69 | 0.023403 | 134.65 | 577.4 | 718.5
0.7 | 0.024151 | 135.95 | 579.6 | 720.1
0.71 | 0.024961 | 137.27 | 581.6 | 721.6
0.72 | 0.025883 | 138.48 | 583.4 | 722.8
0.73 | 0.026796 | 139.88 | 585 | 724
0.74 | 0.027671 | 141.12 | 586.9 | 725.3
0.75 | 0.028433 | 142.5 | 588.5 | 726
0.76 | 0.029475 | 143.74 | 590.1 | 727.1
0.77 | 0.030373 | 145.02 | 591.4 | 727.9
0.78 | 0.031482 | 146.41 | 593 | 728.7
0.79 | 0.032337 | 147.71 | 594.3 | 729.7
0.8 | 0.033343 | 149.13 | 596 | 730.3
0.81 | 0.034365 | 150.27 | 597.2 | 731.3
0.82 | 0.035337 | 151.72 | 598.6 | 731.5
0.83 | 0.036508 | 153.18 | 599.8 | 732.2
0.84 | 0.037507 | 154.48 | 601 | 732.9
0.85 | 0.038735 | 156.01 | 602.2 | 733.3
0.86 | 0.039635 | 157.19 | 603.4 | 733.5
0.87 | 0.040896 | 158.75 | 604.4 | 734.1
0.88 | 0.042044 | 160.12 | 605.8 | 734.3
0.89 | 0.043509 | 161.58 | 606.8 | 734.9
0.9 | 0.044515 | 163.08 | 607.8 | 735.1
0.91 | 0.045799 | 164.4 | 609 | 735.3
0.92 | 0.046912 | 165.9 | 610.2 | 736.1
0.93 | 0.048135 | 167.38 | 610.8 | 736.3
0.94 | 0.049465 | 168.84 | 612.2 | 736.5
0.95 | 0.050692 | 170.16 | 613.3 | 736.7
0.96 | 0.052164 | 171.7 | 614.2 | 737.1
0.97 | 0.053392 | 173.21 | 615.1 | 737.5
0.98 | 0.054862 | 174.65 | 616.5 | 737.7
0.99 | 0.056207 | 176.19 | 617.2 | 738.1
1 | 0.05756 | 177.47 | 618.3 | 738.2