## I-V Characteristic (mA-mm)
VDS (V) | VGS = -0.300 V | VGS = 0.100 V | VGS = 0.500 V | VGS = 0.900 V
0 | -2.4393e-05 | -0.5275 | -1.0774 | -5.329
0.01 | 0.0007679 | 7.602 | 15.994 | 12.686
0.02 | 0.0013566 | 15.25 | 32.492 | 30.876
0.03 | 0.0017937 | 22.231 | 48.989 | 48.722
0.04 | 0.0021347 | 28.725 | 65.66 | 66.87
0.05 | 0.0023944 | 34.56 | 82.04 | 84.56
0.06 | 0.0026162 | 39.882 | 98.23 | 102.22
0.07 | 0.0027936 | 44.71 | 114.35 | 119.91
0.08 | 0.0029621 | 48.943 | 130.55 | 137.29
0.09 | 0.003105 | 52.73 | 146.06 | 154.66
0.1 | 0.0032362 | 56.083 | 161.58 | 171.77
0.11 | 0.0033701 | 58.97 | 177.09 | 188.74
0.12 | 0.003499 | 61.69 | 192.06 | 205.69
0.13 | 0.0036236 | 64.07 | 206.95 | 222.5
0.14 | 0.0037471 | 66.13 | 221.47 | 238.64
0.15 | 0.0038638 | 68.11 | 235.81 | 255.05
0.16 | 0.0040028 | 69.8 | 249.72 | 271.02
0.17 | 0.0041302 | 71.37 | 263.55 | 286.69
0.18 | 0.0042738 | 72.83 | 276.75 | 302.54
0.19 | 0.0044041 | 74.1 | 289.93 | 317.89
0.2 | 0.0045397 | 75.46 | 302.57 | 332.9
0.21 | 0.0046864 | 76.64 | 314.85 | 347.75
0.22 | 0.004823 | 77.92 | 326.99 | 362.24
0.23 | 0.0049853 | 79.06 | 338.55 | 376.89
0.24 | 0.0051269 | 80.34 | 349.69 | 390.8
0.25 | 0.0052885 | 81.76 | 360.58 | 404.59
0.26 | 0.0054558 | 83.16 | 370.93 | 418.08
0.27 | 0.0056248 | 84.6 | 381.15 | 431.56
0.28 | 0.00564 | 85.91 | 390.75 | 444.39
0.29 | 0.005827 | 87.29 | 400.04 | 457.07
0.3 | 0.006025 | 88.63 | 408.96 | 469.41
0.31 | 0.00623 | 89.9 | 417.7 | 481.56
0.32 | 0.006435 | 91.13 | 425.83 | 493.45
0.33 | 0.006625 | 92.28 | 433.8 | 504.92
0.34 | 0.006871 | 93.45 | 441.32 | 516.04
0.35 | 0.007067 | 94.57 | 448.53 | 526.83
0.36 | 0.007302 | 95.71 | 455.51 | 537.33
0.37 | 0.007514 | 96.88 | 462.01 | 547.71
0.38 | 0.007758 | 97.99 | 468.29 | 557.51
0.39 | 0.007987 | 99.04 | 474.23 | 567.05
0.4 | 0.008213 | 100.18 | 479.95 | 575.9
0.41 | 0.008485 | 101.33 | 485.42 | 585.2
0.42 | 0.008764 | 102.25 | 490.59 | 594
0.43 | 0.009031 | 103.46 | 495.54 | 602.2
0.44 | 0.009305 | 104.59 | 500.37 | 610.3
0.45 | 0.009643 | 105.64 | 504.94 | 617.5
0.46 | 0.009949 | 106.85 | 509.26 | 624.8
0.47 | 0.01028 | 107.69 | 513.51 | 632.1
0.48 | 0.010656 | 108.93 | 517.59 | 638.5
0.49 | 0.011032 | 110.05 | 521.55 | 644.9
0.5 | 0.011455 | 111.12 | 525.29 | 651
0.51 | 0.011814 | 112.32 | 528.94 | 657
0.52 | 0.012273 | 113.4 | 532.54 | 662.5
0.53 | 0.01273 | 114.65 | 536.01 | 667.8
0.54 | 0.013245 | 115.83 | 539.37 | 672.9
0.55 | 0.01369 | 116.98 | 542.54 | 677.2
0.56 | 0.014273 | 118.11 | 545.78 | 682
0.57 | 0.014786 | 119.35 | 548.85 | 686.6
0.58 | 0.015372 | 120.5 | 551.82 | 690.2
0.59 | 0.01594 | 121.77 | 554.74 | 693.9
0.6 | 0.016562 | 123.06 | 557.52 | 697.8
0.61 | 0.017167 | 124.13 | 560.25 | 701
0.62 | 0.017774 | 125.52 | 562.89 | 704
0.63 | 0.018471 | 126.77 | 565.42 | 706.8
0.64 | 0.019191 | 128.07 | 567.88 | 709.6
0.65 | 0.019965 | 129.39 | 570.2 | 712.2
0.66 | 0.020542 | 130.55 | 572.3 | 714.4
0.67 | 0.021343 | 131.9 | 574.8 | 716.4
0.68 | 0.022142 | 133.11 | 576.6 | 718.5
0.69 | 0.022863 | 134.49 | 578.6 | 720.1
0.7 | 0.023694 | 135.67 | 580.8 | 721.6
0.71 | 0.024528 | 136.87 | 582.3 | 723.2
0.72 | 0.025415 | 138.27 | 584.6 | 724.7
0.73 | 0.026202 | 139.52 | 586.2 | 725.8
0.74 | 0.027066 | 140.82 | 587.8 | 727.1
0.75 | 0.028044 | 142.02 | 589.6 | 728.1
0.76 | 0.028984 | 143.36 | 591 | 728.7
0.77 | 0.029805 | 144.72 | 592.6 | 729.7
0.78 | 0.030853 | 145.99 | 594.2 | 730.9
0.79 | 0.031731 | 147.43 | 595.6 | 731.5
0.8 | 0.032654 | 148.61 | 596.8 | 731.9
0.81 | 0.03376 | 150.02 | 598.2 | 732.7
0.82 | 0.034804 | 151.38 | 599.6 | 733.3
0.83 | 0.035878 | 152.75 | 600.7 | 734.1
0.84 | 0.036813 | 154.12 | 602.2 | 734.5
0.85 | 0.038021 | 155.51 | 603.5 | 734.7
0.86 | 0.039136 | 156.83 | 604.4 | 735.1
0.87 | 0.040228 | 158.31 | 605.4 | 735.5
0.88 | 0.041387 | 159.79 | 606.7 | 735.9
0.89 | 0.042603 | 161.04 | 607.8 | 736.3
0.9 | 0.043724 | 162.54 | 608.6 | 736.7
0.91 | 0.044763 | 163.96 | 609.8 | 737
0.92 | 0.046151 | 165.42 | 610.7 | 737.3
0.93 | 0.047329 | 166.87 | 612 | 737.9
0.94 | 0.048612 | 168.19 | 613.2 | 737.9
0.95 | 0.049681 | 169.76 | 614 | 738.3
0.96 | 0.051152 | 171.2 | 615 | 738.3
0.97 | 0.052334 | 172.67 | 616.3 | 738.7
0.98 | 0.053662 | 174.25 | 617.2 | 738.9
0.99 | 0.055045 | 175.47 | 618.2 | 739.3
1 | 0.056419 | 177.03 | 619.1 | 739.7