## I-V Characteristic (mA-mm)
VDS (V) | VGS = -0.300 V | VGS = 0.100 V | VGS = 0.500 V | VGS = 0.900 V
0 | -2.1166e-05 | -0.5033 | -1.0045 | -5.284
0.01 | 0.0007376 | 7.601 | 15.798 | 12.631
0.02 | 0.001296 | 15.011 | 32.494 | 31.066
0.03 | 0.0017118 | 22.06 | 49.099 | 48.834
0.04 | 0.0020316 | 28.466 | 65.72 | 67.23
0.05 | 0.0022847 | 34.219 | 82.08 | 84.69
0.06 | 0.0024909 | 39.446 | 98.37 | 102.36
0.07 | 0.0026684 | 44.242 | 114.44 | 120.31
0.08 | 0.0028238 | 48.426 | 130.53 | 137.43
0.09 | 0.0029542 | 52.114 | 146.37 | 154.86
0.1 | 0.0030864 | 55.437 | 161.83 | 171.93
0.11 | 0.0032084 | 58.25 | 177.11 | 189.2
0.12 | 0.0033192 | 60.88 | 192.42 | 205.83
0.13 | 0.0034421 | 63.25 | 207.39 | 222.64
0.14 | 0.0035681 | 65.26 | 221.63 | 239.21
0.15 | 0.0036976 | 67.21 | 236.02 | 255.44
0.16 | 0.0038137 | 68.9 | 250.11 | 271.41
0.17 | 0.0039364 | 70.38 | 263.51 | 287.34
0.18 | 0.00406 | 71.85 | 277.06 | 303.02
0.19 | 0.0041786 | 73.1 | 290.2 | 318.26
0.2 | 0.0043191 | 74.43 | 302.84 | 333.49
0.21 | 0.0044503 | 75.68 | 315.05 | 348.36
0.22 | 0.0045959 | 76.8 | 327.09 | 362.72
0.23 | 0.0047393 | 78.1 | 338.87 | 377.48
0.24 | 0.0048792 | 79.27 | 349.99 | 391.49
0.25 | 0.0050373 | 80.63 | 360.74 | 405.21
0.26 | 0.0051763 | 82.01 | 371.25 | 418.7
0.27 | 0.0053515 | 83.39 | 381.45 | 432.11
0.28 | 0.0055165 | 84.76 | 390.93 | 445.13
0.29 | 0.0056615 | 86.17 | 400.32 | 457.71
0.3 | 0.005707 | 87.41 | 409.29 | 470.08
0.31 | 0.005904 | 88.68 | 417.82 | 482.4
0.32 | 0.006086 | 89.91 | 426.09 | 494.17
0.33 | 0.006269 | 90.92 | 434.05 | 505.54
0.34 | 0.006486 | 92.2 | 441.62 | 516.79
0.35 | 0.006693 | 93.33 | 448.72 | 527.75
0.36 | 0.006918 | 94.48 | 455.61 | 538.25
0.37 | 0.007125 | 95.69 | 462.19 | 548.55
0.38 | 0.007342 | 96.51 | 468.5 | 558.35
0.39 | 0.007562 | 97.75 | 474.44 | 567.96
0.4 | 0.007801 | 98.91 | 480.11 | 577
0.41 | 0.008047 | 99.86 | 485.57 | 586
0.42 | 0.008298 | 100.98 | 490.77 | 594.8
0.43 | 0.00855 | 102.06 | 495.72 | 603
0.44 | 0.008797 | 103.17 | 500.46 | 611
0.45 | 0.00911 | 104.3 | 505.07 | 618.6
0.46 | 0.009415 | 105.39 | 509.38 | 625.7
0.47 | 0.009754 | 106.29 | 513.59 | 633.1
0.48 | 0.010049 | 107.53 | 517.64 | 639.6
0.49 | 0.010418 | 108.62 | 521.58 | 645.8
0.5 | 0.010786 | 109.78 | 525.39 | 652.2
0.51 | 0.011172 | 110.96 | 528.98 | 658.2
0.52 | 0.011606 | 111.96 | 532.57 | 663.7
0.53 | 0.012054 | 113.16 | 535.98 | 669
0.54 | 0.012529 | 114.34 | 539.42 | 674.1
0.55 | 0.012943 | 115.49 | 542.61 | 678.4
0.56 | 0.013479 | 116.79 | 545.75 | 683.6
0.57 | 0.014016 | 117.85 | 548.82 | 687.5
0.58 | 0.01457 | 119.12 | 551.82 | 691.6
0.59 | 0.015043 | 120.27 | 554.65 | 695.2
0.6 | 0.015606 | 121.59 | 557.37 | 698.8
0.61 | 0.016257 | 122.68 | 560.15 | 702.4
0.62 | 0.016827 | 123.98 | 562.85 | 705.2
0.63 | 0.01747 | 125.24 | 565.32 | 708
0.64 | 0.018124 | 126.51 | 567.83 | 710.8
0.65 | 0.018768 | 127.73 | 570.1 | 713.2
0.66 | 0.01943 | 128.89 | 572.3 | 715.6
0.67 | 0.020171 | 130.27 | 574.6 | 717.4
0.68 | 0.020897 | 131.58 | 576.6 | 719.5
0.69 | 0.021599 | 132.8 | 578.6 | 721.3
0.7 | 0.022309 | 134.17 | 580.6 | 722.9
0.71 | 0.023086 | 135.24 | 582.3 | 724.5
0.72 | 0.02388 | 136.67 | 584.4 | 725.5
0.73 | 0.024589 | 137.91 | 586.2 | 726.7
0.74 | 0.025501 | 139.2 | 587.8 | 728.1
0.75 | 0.026391 | 140.53 | 589.4 | 729
0.76 | 0.027225 | 141.78 | 591 | 729.9
0.77 | 0.027956 | 143.06 | 592.6 | 730.9
0.78 | 0.02891 | 144.37 | 594.2 | 731.5
0.79 | 0.029796 | 145.73 | 595.1 | 732.3
0.8 | 0.030775 | 146.93 | 597.2 | 733.1
0.81 | 0.031665 | 148.3 | 597.9 | 733.6
0.82 | 0.032697 | 149.69 | 599.4 | 734.5
0.83 | 0.033725 | 151.02 | 600.7 | 734.9
0.84 | 0.034538 | 152.48 | 601.9 | 735.4
0.85 | 0.0357 | 153.71 | 603.2 | 735.6
0.86 | 0.036645 | 155.2 | 604.2 | 736.3
0.87 | 0.03786 | 156.59 | 605.5 | 736.9
0.88 | 0.038719 | 157.95 | 606.6 | 737.1
0.89 | 0.039908 | 159.47 | 607.6 | 737.7
0.9 | 0.040947 | 160.75 | 608.6 | 738.1
0.91 | 0.042067 | 162.23 | 609.8 | 738.3
0.92 | 0.043318 | 163.73 | 610.8 | 738.3
0.93 | 0.044456 | 165.13 | 612 | 738.6
0.94 | 0.045684 | 166.51 | 613.1 | 739.3
0.95 | 0.04666 | 168.04 | 614 | 739.1
0.96 | 0.048059 | 169.44 | 615 | 739.7
0.97 | 0.049317 | 170.92 | 616.3 | 739.7
0.98 | 0.050668 | 172.49 | 617.2 | 740.2
0.99 | 0.051726 | 173.64 | 618.2 | 740.3
1 | 0.053107 | 175.23 | 619 | 740.7