## I-V Characteristic (mA-mm)
VDS (V) | VGS = -0.300 V | VGS = 0.100 V | VGS = 0.500 V | VGS = 0.900 V
0 | -2.3354e-05 | -0.5249 | -1.0128 | -5.27
0.01 | 0.0007528 | 7.602 | 15.838 | 12.846
0.02 | 0.0013315 | 15.154 | 32.559 | 31.005
0.03 | 0.0017615 | 22.177 | 49.164 | 48.962
0.04 | 0.0020984 | 28.591 | 65.94 | 67.22
0.05 | 0.0023527 | 34.402 | 82.18 | 84.71
0.06 | 0.002572 | 39.655 | 98.4 | 102.52
0.07 | 0.0027494 | 44.426 | 114.72 | 120.27
0.08 | 0.0029094 | 48.655 | 130.8 | 137.75
0.09 | 0.0030509 | 52.417 | 146.43 | 155.09
0.1 | 0.003181 | 55.724 | 162.06 | 172.28
0.11 | 0.0033176 | 58.61 | 177.47 | 189.39
0.12 | 0.0034396 | 61.19 | 192.54 | 206.27
0.13 | 0.0035595 | 63.55 | 207.61 | 223.16
0.14 | 0.0036787 | 65.74 | 222.02 | 239.42
0.15 | 0.0037946 | 67.55 | 236.36 | 255.79
0.16 | 0.0039377 | 69.3 | 250.32 | 271.82
0.17 | 0.0040641 | 70.85 | 263.9 | 287.48
0.18 | 0.0042002 | 72.31 | 277.46 | 303.37
0.19 | 0.0043323 | 73.62 | 290.46 | 318.67
0.2 | 0.0044759 | 74.86 | 303.16 | 333.78
0.21 | 0.0046172 | 76.16 | 315.51 | 348.72
0.22 | 0.0047499 | 77.33 | 327.5 | 363.26
0.23 | 0.0049167 | 78.56 | 339.15 | 377.77
0.24 | 0.0050616 | 79.77 | 350.39 | 391.83
0.25 | 0.0052165 | 81.19 | 361.2 | 405.61
0.26 | 0.0053738 | 82.62 | 371.58 | 419.11
0.27 | 0.0055466 | 84.02 | 381.88 | 432.66
0.28 | 0.00567 | 85.49 | 391.45 | 445.55
0.29 | 0.005851 | 86.75 | 400.75 | 458.17
0.3 | 0.006025 | 88.08 | 409.66 | 470.56
0.31 | 0.006224 | 89.42 | 418.31 | 482.7
0.32 | 0.006411 | 90.56 | 426.57 | 494.67
0.33 | 0.00661 | 91.82 | 434.49 | 506.07
0.34 | 0.006818 | 92.88 | 441.98 | 517.22
0.35 | 0.007025 | 94.08 | 449.21 | 528.06
0.36 | 0.007244 | 95.19 | 456.15 | 538.63
0.37 | 0.007435 | 96.35 | 462.7 | 548.96
0.38 | 0.007698 | 97.35 | 468.92 | 558.75
0.39 | 0.007929 | 98.54 | 474.85 | 568.33
0.4 | 0.008201 | 99.63 | 480.64 | 577.6
0.41 | 0.008432 | 100.7 | 486.11 | 586.4
0.42 | 0.00868 | 101.91 | 491.24 | 595.2
0.43 | 0.008959 | 102.83 | 496.2 | 603.5
0.44 | 0.009264 | 103.99 | 500.97 | 611.5
0.45 | 0.009573 | 105.06 | 505.56 | 619.1
0.46 | 0.009863 | 106.19 | 509.86 | 626.1
0.47 | 0.010213 | 107.35 | 514.14 | 633.3
0.48 | 0.010521 | 108.37 | 518.16 | 639.8
0.49 | 0.010931 | 109.54 | 522.11 | 646.2
0.5 | 0.011329 | 110.69 | 525.89 | 652.5
0.51 | 0.011764 | 111.86 | 529.52 | 658.3
0.52 | 0.012191 | 113.01 | 533.13 | 663.9
0.53 | 0.012605 | 114.21 | 536.56 | 669.1
0.54 | 0.013136 | 115.39 | 539.87 | 674.2
0.55 | 0.013619 | 116.5 | 543.11 | 678.8
0.56 | 0.014201 | 117.75 | 546.26 | 683.8
0.57 | 0.01473 | 118.8 | 549.35 | 687.8
0.58 | 0.015317 | 120.19 | 552.32 | 691.6
0.59 | 0.015804 | 121.38 | 555.2 | 695.6
0.6 | 0.016517 | 122.58 | 557.92 | 699
0.61 | 0.017097 | 123.92 | 560.67 | 702.5
0.62 | 0.017774 | 125.07 | 563.31 | 705.4
0.63 | 0.018417 | 126.33 | 565.85 | 708.2
0.64 | 0.01911 | 127.69 | 568.35 | 711.2
0.65 | 0.019797 | 128.85 | 570.3 | 713.3
0.66 | 0.020444 | 130.16 | 572.8 | 715.8
0.67 | 0.021228 | 131.48 | 575 | 717.9
0.68 | 0.021992 | 132.72 | 577 | 719.8
0.69 | 0.022893 | 134.08 | 579 | 721.7
0.7 | 0.023489 | 135.32 | 581.2 | 723.2
0.71 | 0.024406 | 136.47 | 583 | 724.7
0.72 | 0.025213 | 137.87 | 584.8 | 725.9
0.73 | 0.026065 | 139.27 | 586.6 | 727.1
0.74 | 0.026936 | 140.52 | 588.2 | 728.1
0.75 | 0.027867 | 141.96 | 589.8 | 729.2
0.76 | 0.028729 | 143.02 | 591.4 | 730.3
0.77 | 0.029568 | 144.53 | 593 | 731.3
0.78 | 0.030553 | 145.81 | 594.3 | 731.9
0.79 | 0.031545 | 147.13 | 595.8 | 732.4
0.8 | 0.032584 | 148.57 | 597.4 | 733.5
0.81 | 0.033593 | 149.73 | 598.3 | 733.9
0.82 | 0.034561 | 151.16 | 599.9 | 734.9
0.83 | 0.035557 | 152.62 | 601.2 | 735.1
0.84 | 0.036591 | 154 | 602.4 | 735.7
0.85 | 0.037748 | 155.31 | 603.7 | 736.2
0.86 | 0.038802 | 156.71 | 604.6 | 736.5
0.87 | 0.040077 | 158.2 | 605.8 | 737.3
0.88 | 0.040991 | 159.61 | 607.4 | 737.5
0.89 | 0.042234 | 161.02 | 607.9 | 737.9
0.9 | 0.043305 | 162.35 | 609.4 | 737.9
0.91 | 0.044802 | 163.83 | 610.2 | 738.3
0.92 | 0.045825 | 165.33 | 611.1 | 738.7
0.93 | 0.047088 | 166.76 | 612.4 | 739.1
0.94 | 0.048261 | 168.22 | 613.5 | 739.5
0.95 | 0.049588 | 169.64 | 614.4 | 739.7
0.96 | 0.050796 | 171.12 | 615.4 | 739.9
0.97 | 0.052176 | 172.57 | 616.6 | 740.2
0.98 | 0.053586 | 174.11 | 617.5 | 740.5
0.99 | 0.054733 | 175.45 | 618.7 | 740.9
1 | 0.05616 | 176.95 | 619.8 | 740.7