## I-V Characteristic (mA-mm)
VDS (V) | VGS = -0.300 V | VGS = 0.100 V | VGS = 0.500 V | VGS = 0.900 V
0 | -2.393e-05 | -0.51104 | -0.8783 | -5.332
0.01 | 0.0007645 | 7.628 | 15.773 | 12.825
0.02 | 0.0013462 | 15.158 | 32.32 | 30.729
0.03 | 0.0017807 | 22.163 | 48.891 | 48.634
0.04 | 0.0021143 | 28.597 | 65.56 | 66.7
0.05 | 0.002377 | 34.472 | 81.72 | 84.31
0.06 | 0.0025955 | 39.74 | 98.08 | 102.25
0.07 | 0.0027813 | 44.522 | 114.35 | 119.77
0.08 | 0.0029388 | 48.707 | 130.01 | 136.98
0.09 | 0.0030807 | 52.477 | 145.74 | 154.32
0.1 | 0.0032213 | 55.837 | 161.32 | 171.32
0.11 | 0.0033483 | 58.72 | 176.86 | 188.68
0.12 | 0.0034661 | 61.31 | 191.79 | 205.2
0.13 | 0.0035932 | 63.66 | 206.61 | 221.92
0.14 | 0.0037197 | 65.74 | 221.04 | 238.27
0.15 | 0.003842 | 67.63 | 235.13 | 254.27
0.16 | 0.0039806 | 69.44 | 249.46 | 270.54
0.17 | 0.0041093 | 70.89 | 262.97 | 286.23
0.18 | 0.004253 | 72.39 | 276.2 | 301.57
0.19 | 0.0043796 | 73.73 | 289.32 | 316.99
0.2 | 0.0045185 | 74.93 | 302.02 | 332.31
0.21 | 0.004667 | 76.14 | 314.35 | 347.01
0.22 | 0.0047962 | 77.36 | 326.09 | 361.36
0.23 | 0.0049666 | 78.56 | 337.85 | 375.83
0.24 | 0.0051053 | 79.83 | 349.06 | 389.91
0.25 | 0.0052772 | 81.25 | 359.84 | 403.74
0.26 | 0.0054335 | 82.59 | 370.23 | 417.1
0.27 | 0.005602 | 84.02 | 380.45 | 430.46
0.28 | 0.005623 | 85.51 | 390.03 | 443.31
0.29 | 0.00583 | 86.87 | 399.19 | 455.72
0.3 | 0.006006 | 88.11 | 408.3 | 468.34
0.31 | 0.006208 | 89.31 | 416.92 | 480.4
0.32 | 0.006402 | 90.64 | 424.95 | 491.92
0.33 | 0.006586 | 91.76 | 432.89 | 503.42
0.34 | 0.006833 | 92.97 | 440.46 | 514.61
0.35 | 0.007034 | 94.12 | 447.68 | 525.47
0.36 | 0.00727 | 95.17 | 454.51 | 535.93
0.37 | 0.007476 | 96.35 | 461.03 | 545.98
0.38 | 0.007719 | 97.45 | 467.33 | 555.94
0.39 | 0.007956 | 98.44 | 473.3 | 565.64
0.4 | 0.008187 | 99.51 | 478.95 | 574.8
0.41 | 0.008431 | 100.76 | 484.34 | 583.4
0.42 | 0.008715 | 101.81 | 489.59 | 592.2
0.43 | 0.008992 | 102.86 | 494.57 | 600.4
0.44 | 0.009242 | 104.07 | 499.3 | 608.2
0.45 | 0.009556 | 105 | 503.79 | 615.7
0.46 | 0.009889 | 106.19 | 508.2 | 623.3
0.47 | 0.010255 | 107.33 | 512.38 | 630.1
0.48 | 0.01061 | 108.5 | 516.43 | 636.6
0.49 | 0.010981 | 109.56 | 520.26 | 643
0.5 | 0.011348 | 110.6 | 524.03 | 649.1
0.51 | 0.011759 | 111.78 | 527.72 | 655
0.52 | 0.012211 | 112.94 | 531.26 | 660.5
0.53 | 0.012677 | 114.08 | 534.67 | 666.1
0.54 | 0.013186 | 115.18 | 537.95 | 670.8
0.55 | 0.013658 | 116.43 | 541.21 | 675.5
0.56 | 0.01419 | 117.59 | 544.4 | 680.2
0.57 | 0.014735 | 118.83 | 547.45 | 684.3
0.58 | 0.015346 | 120.11 | 550.31 | 688.6
0.59 | 0.015872 | 121.18 | 553.2 | 692
0.6 | 0.016483 | 122.42 | 556 | 695.6
0.61 | 0.017137 | 123.7 | 558.72 | 699.2
0.62 | 0.017783 | 124.98 | 561.35 | 702
0.63 | 0.01846 | 126.28 | 563.78 | 704.8
0.64 | 0.019185 | 127.45 | 566.27 | 707.6
0.65 | 0.019874 | 128.74 | 568.69 | 710
0.66 | 0.020481 | 130.05 | 570.7 | 712.5
0.67 | 0.021224 | 131.28 | 572.8 | 714.4
0.68 | 0.022081 | 132.52 | 575 | 716.4
0.69 | 0.022937 | 133.82 | 577 | 718.4
0.7 | 0.023611 | 135.05 | 579 | 719.7
0.71 | 0.024408 | 136.35 | 581.2 | 721.4
0.72 | 0.025294 | 137.67 | 582.8 | 722.7
0.73 | 0.026002 | 138.84 | 584.8 | 724
0.74 | 0.02691 | 140.23 | 586.2 | 725.1
0.75 | 0.027812 | 141.5 | 587.8 | 725.9
0.76 | 0.028871 | 142.82 | 589.3 | 727.1
0.77 | 0.029668 | 144.26 | 590.8 | 728.1
0.78 | 0.030604 | 145.38 | 592.4 | 728.9
0.79 | 0.031544 | 146.79 | 593.8 | 729.7
0.8 | 0.032564 | 148.09 | 595.2 | 729.9
0.81 | 0.033572 | 149.46 | 596.5 | 730.9
0.82 | 0.034586 | 150.78 | 597.8 | 731.5
0.83 | 0.035732 | 152.08 | 599.2 | 731.9
0.84 | 0.036698 | 153.6 | 600.3 | 732.4
0.85 | 0.037784 | 154.96 | 601.4 | 733.1
0.86 | 0.038907 | 156.33 | 602.6 | 733.5
0.87 | 0.040163 | 157.63 | 603.8 | 733.9
0.88 | 0.041102 | 159.15 | 604.7 | 734.5
0.89 | 0.042264 | 160.51 | 605.8 | 734.9
0.9 | 0.043471 | 161.91 | 607.1 | 735.1
0.91 | 0.044602 | 163.51 | 607.9 | 735.3
0.92 | 0.045849 | 164.69 | 609.2 | 735.6
0.93 | 0.047093 | 166.33 | 610.3 | 736.1
0.94 | 0.048438 | 167.75 | 611.5 | 736.3
0.95 | 0.049555 | 169.2 | 612.2 | 736.7
0.96 | 0.051107 | 170.72 | 613.4 | 736.9
0.97 | 0.052272 | 172.09 | 614.3 | 737.1
0.98 | 0.053822 | 173.55 | 615.3 | 737.5
0.99 | 0.054926 | 175.08 | 616.5 | 737.9
1 | 0.056464 | 176.57 | 617.4 | 738.1