## I-V Characteristic (mA-mm)
VDS (V) | VGS = -0.300 V | VGS = 0.100 V | VGS = 0.500 V | VGS = 0.900 V
0 | -2.9811e-05 | -0.5187 | -1.0901 | -5.273
0.01 | 0.000796 | 7.649 | 15.997 | 13.185
0.02 | 0.0014124 | 15.205 | 32.458 | 30.966
0.03 | 0.0018702 | 22.304 | 49.002 | 48.83
0.04 | 0.002226 | 28.783 | 65.62 | 66.9
0.05 | 0.0024961 | 34.648 | 82.06 | 84.64
0.06 | 0.0027355 | 39.97 | 98.31 | 102.34
0.07 | 0.002927 | 44.807 | 114.36 | 119.84
0.08 | 0.0030995 | 49.073 | 130.5 | 137.55
0.09 | 0.0032552 | 52.879 | 146.11 | 154.61
0.1 | 0.0033937 | 56.259 | 161.6 | 171.72
0.11 | 0.0035407 | 59.22 | 177.04 | 188.86
0.12 | 0.0036615 | 61.87 | 192.03 | 205.54
0.13 | 0.0038019 | 64.28 | 206.98 | 222.34
0.14 | 0.0039307 | 66.3 | 221.46 | 238.6
0.15 | 0.004056 | 68.35 | 235.77 | 254.91
0.16 | 0.0042052 | 70.09 | 249.77 | 270.86
0.17 | 0.004345 | 71.63 | 263.56 | 286.78
0.18 | 0.0044952 | 73.15 | 276.76 | 302.21
0.19 | 0.0046263 | 74.41 | 289.92 | 317.68
0.2 | 0.0047791 | 75.82 | 302.6 | 332.74
0.21 | 0.0049344 | 77.08 | 314.83 | 347.51
0.22 | 0.0050859 | 78.33 | 326.97 | 362.29
0.23 | 0.0052605 | 79.6 | 338.59 | 376.56
0.24 | 0.005418 | 80.85 | 349.74 | 390.51
0.25 | 0.0055837 | 82.28 | 360.56 | 404.32
0.26 | 0.005703 | 83.72 | 370.94 | 417.68
0.27 | 0.005892 | 85.13 | 381.2 | 431.17
0.28 | 0.006081 | 86.53 | 390.81 | 443.91
0.29 | 0.006266 | 87.89 | 400.09 | 456.57
0.3 | 0.006475 | 89.19 | 409.02 | 468.89
0.31 | 0.006686 | 90.41 | 417.72 | 481.14
0.32 | 0.006891 | 91.69 | 425.88 | 492.77
0.33 | 0.007091 | 92.89 | 433.86 | 504.34
0.34 | 0.007323 | 94.08 | 441.36 | 515.41
0.35 | 0.007549 | 95.28 | 448.58 | 526.21
0.36 | 0.007795 | 96.47 | 455.52 | 536.93
0.37 | 0.008028 | 97.65 | 462.08 | 547.02
0.38 | 0.008272 | 98.68 | 468.34 | 556.86
0.39 | 0.008535 | 99.91 | 474.28 | 566.37
0.4 | 0.008757 | 100.92 | 480.04 | 575.4
0.41 | 0.009075 | 102.08 | 485.44 | 584.2
0.42 | 0.009341 | 103.15 | 490.64 | 593
0.43 | 0.009667 | 104.23 | 495.62 | 601.2
0.44 | 0.009957 | 105.29 | 500.39 | 609.2
0.45 | 0.010296 | 106.45 | 504.94 | 616.7
0.46 | 0.010642 | 107.63 | 509.28 | 624.3
0.47 | 0.011009 | 108.61 | 513.5 | 631.2
0.48 | 0.011396 | 109.81 | 517.6 | 637.7
0.49 | 0.011833 | 110.88 | 521.52 | 644.1
0.5 | 0.012203 | 112.16 | 525.27 | 650.1
0.51 | 0.012621 | 113.39 | 528.93 | 656.2
0.52 | 0.01315 | 114.32 | 532.53 | 661.8
0.53 | 0.013652 | 115.55 | 536 | 667.3
0.54 | 0.014185 | 116.77 | 539.37 | 671.8
0.55 | 0.014724 | 117.92 | 542.52 | 676.8
0.56 | 0.015277 | 119.24 | 545.7 | 681.2
0.57 | 0.015845 | 120.34 | 548.82 | 685.6
0.58 | 0.016482 | 121.7 | 551.77 | 689.8
0.59 | 0.017156 | 122.82 | 554.71 | 693.4
0.6 | 0.017819 | 124.18 | 557.43 | 696.8
0.61 | 0.018524 | 125.3 | 560.23 | 700.2
0.62 | 0.01918 | 126.66 | 562.82 | 703.2
0.63 | 0.019918 | 127.85 | 565.38 | 706.1
0.64 | 0.020696 | 129.21 | 567.82 | 709
0.65 | 0.021453 | 130.52 | 570 | 711.3
0.66 | 0.022175 | 131.58 | 572.3 | 713.8
0.67 | 0.023041 | 133 | 574.8 | 716
0.68 | 0.023932 | 134.3 | 576.6 | 718.1
0.69 | 0.024668 | 135.59 | 578.7 | 719.6
0.7 | 0.025521 | 136.99 | 580.6 | 721.2
0.71 | 0.026402 | 138.15 | 582.3 | 722.8
0.72 | 0.02728 | 139.52 | 584.4 | 724.5
0.73 | 0.028269 | 140.8 | 586.2 | 725.3
0.74 | 0.029208 | 142.16 | 588 | 726.5
0.75 | 0.030117 | 143.46 | 589.6 | 727.7
0.76 | 0.031167 | 144.74 | 591 | 728.5
0.77 | 0.032126 | 146.13 | 592.8 | 729.2
0.78 | 0.033179 | 147.45 | 594.2 | 730
0.79 | 0.034244 | 148.81 | 595.6 | 731.3
0.8 | 0.035246 | 150.09 | 597.2 | 731.9
0.81 | 0.03655 | 151.46 | 598.4 | 732.5
0.82 | 0.037483 | 152.88 | 599.6 | 733.1
0.83 | 0.038733 | 154.25 | 601 | 733.8
0.84 | 0.039847 | 155.72 | 602.2 | 734.3
0.85 | 0.041083 | 156.93 | 603.2 | 734.7
0.86 | 0.042064 | 158.45 | 604.4 | 735.1
0.87 | 0.043334 | 159.84 | 605.8 | 735.5
0.88 | 0.044563 | 161.28 | 607.1 | 736.1
0.89 | 0.045867 | 162.7 | 607.8 | 736.5
0.9 | 0.047281 | 164.13 | 609 | 736.7
0.91 | 0.048133 | 165.61 | 610.2 | 737.3
0.92 | 0.049837 | 167.11 | 611.2 | 737.7
0.93 | 0.051052 | 168.54 | 612.2 | 737.9
0.94 | 0.052595 | 169.9 | 613.5 | 738.3
0.95 | 0.05382 | 171.48 | 614.2 | 738.3
0.96 | 0.055304 | 172.91 | 615.4 | 738.6
0.97 | 0.056605 | 174.49 | 616.4 | 739.1
0.98 | 0.05818 | 176.03 | 617.4 | 739.3
0.99 | 0.05948 | 177.32 | 618.6 | 739.5
1 | 0.06126 | 178.96 | 619.5 | 739.8