## I-V Characteristic (mA-mm)
VDS (V) | VGS = -0.300 V | VGS = 0.100 V | VGS = 0.500 V | VGS = 0.900 V
0 | -2.5915e-05 | -0.5209 | -1.1013 | -5.294
0.01 | 0.0007882 | 7.629 | 15.737 | 12.78
0.02 | 0.0013727 | 15.261 | 32.389 | 30.794
0.03 | 0.0018158 | 22.217 | 49.23 | 49.021
0.04 | 0.0021621 | 28.793 | 65.52 | 66.62
0.05 | 0.0024351 | 34.639 | 82.2 | 84.67
0.06 | 0.0026535 | 39.986 | 98.27 | 102.38
0.07 | 0.0028428 | 44.778 | 114.4 | 119.96
0.08 | 0.0030001 | 49.023 | 130.29 | 137.24
0.09 | 0.0031533 | 52.863 | 146.06 | 154.65
0.1 | 0.0032905 | 56.235 | 161.74 | 171.97
0.11 | 0.0034112 | 59.17 | 177.01 | 188.74
0.12 | 0.0035491 | 61.82 | 192.2 | 205.67
0.13 | 0.0036749 | 64.15 | 206.96 | 222.34
0.14 | 0.0037982 | 66.34 | 221.28 | 238.41
0.15 | 0.0039263 | 68.2 | 236 | 255.1
0.16 | 0.0040522 | 69.97 | 249.84 | 271.08
0.17 | 0.0041849 | 71.5 | 263.38 | 286.69
0.18 | 0.0043172 | 72.93 | 276.68 | 302.17
0.19 | 0.0044595 | 74.3 | 290.03 | 317.91
0.2 | 0.0046043 | 75.48 | 302.74 | 333.03
0.21 | 0.0047387 | 76.8 | 314.93 | 347.71
0.22 | 0.0048925 | 78.04 | 326.97 | 362.28
0.23 | 0.0050527 | 79.29 | 338.72 | 376.9
0.24 | 0.005219 | 80.63 | 349.98 | 390.99
0.25 | 0.0053641 | 81.82 | 360.71 | 404.59
0.26 | 0.005535 | 83.36 | 371.31 | 418.31
0.27 | 0.005661 | 84.79 | 381.4 | 431.64
0.28 | 0.005837 | 86.23 | 390.94 | 444.3
0.29 | 0.005996 | 87.54 | 400.53 | 457.29
0.3 | 0.006217 | 88.82 | 409.45 | 469.7
0.31 | 0.006412 | 90.13 | 418 | 481.76
0.32 | 0.00662 | 91.4 | 426.26 | 493.42
0.33 | 0.006796 | 92.55 | 434.34 | 505.08
0.34 | 0.007023 | 93.65 | 441.89 | 516.4
0.35 | 0.007231 | 94.9 | 449.05 | 527.16
0.36 | 0.007447 | 95.99 | 456.01 | 537.68
0.37 | 0.007671 | 97.15 | 462.72 | 548.01
0.38 | 0.007914 | 98.31 | 468.98 | 558.11
0.39 | 0.008155 | 99.21 | 474.86 | 567.57
0.4 | 0.008372 | 100.46 | 480.69 | 576.6
0.41 | 0.008644 | 101.54 | 486.18 | 585.5
0.42 | 0.008919 | 102.72 | 491.45 | 594.3
0.43 | 0.00922 | 103.76 | 496.36 | 602.4
0.44 | 0.009507 | 104.88 | 501.19 | 610.8
0.45 | 0.0098 | 105.97 | 505.82 | 618.6
0.46 | 0.010135 | 107.05 | 510.21 | 625.9
0.47 | 0.010465 | 108.13 | 514.41 | 632.5
0.48 | 0.010856 | 109.26 | 518.51 | 639.6
0.49 | 0.011225 | 110.38 | 522.47 | 646
0.5 | 0.011629 | 111.58 | 526.31 | 652.1
0.51 | 0.012017 | 112.71 | 529.98 | 658.2
0.52 | 0.012491 | 114 | 533.53 | 663.5
0.53 | 0.012952 | 114.96 | 537.05 | 669
0.54 | 0.013477 | 116.25 | 540.43 | 674.1
0.55 | 0.013952 | 117.43 | 543.68 | 678.8
0.56 | 0.014545 | 118.66 | 546.9 | 683.4
0.57 | 0.015106 | 119.88 | 549.92 | 687.3
0.58 | 0.015668 | 121.02 | 552.97 | 691.6
0.59 | 0.016318 | 122.3 | 555.86 | 695.4
0.6 | 0.016944 | 123.56 | 558.7 | 698.8
0.61 | 0.017514 | 124.83 | 561.49 | 702.2
0.62 | 0.01814 | 126.09 | 564.09 | 705.4
0.63 | 0.018915 | 127.29 | 566.68 | 708.1
0.64 | 0.019591 | 128.58 | 569.13 | 711
0.65 | 0.020288 | 129.86 | 571.6 | 713.4
0.66 | 0.020971 | 131.2 | 573.9 | 715.7
0.67 | 0.021779 | 132.38 | 575.8 | 717.8
0.68 | 0.022584 | 133.68 | 578.2 | 719.7
0.69 | 0.023359 | 135.08 | 580.2 | 721.7
0.7 | 0.024117 | 136.31 | 582.1 | 722.9
0.71 | 0.02508 | 137.71 | 583.8 | 724.5
0.72 | 0.025848 | 138.88 | 586 | 725.9
0.73 | 0.026672 | 140.31 | 587.6 | 727.1
0.74 | 0.027541 | 141.58 | 589.4 | 728.3
0.75 | 0.028493 | 142.87 | 590.9 | 729.3
0.76 | 0.0294 | 144.26 | 592.6 | 730.3
0.77 | 0.030431 | 145.54 | 594.2 | 731.1
0.78 | 0.031418 | 146.91 | 595.6 | 731.9
0.79 | 0.032433 | 148.29 | 597.2 | 732.9
0.8 | 0.033297 | 149.65 | 598.2 | 733.5
0.81 | 0.034432 | 150.85 | 599.4 | 734.3
0.82 | 0.035503 | 152.36 | 601 | 734.9
0.83 | 0.036708 | 153.66 | 602 | 735.1
0.84 | 0.037564 | 155.08 | 603.6 | 735.7
0.85 | 0.038628 | 156.53 | 604.6 | 736.1
0.86 | 0.039719 | 157.78 | 605.8 | 736.7
0.87 | 0.040905 | 159.31 | 607 | 737.1
0.88 | 0.042129 | 160.68 | 608.3 | 737.5
0.89 | 0.043321 | 162.15 | 609.2 | 737.9
0.9 | 0.044578 | 163.59 | 610.4 | 738.3
0.91 | 0.045642 | 164.97 | 611.6 | 738.6
0.92 | 0.046951 | 166.46 | 612.4 | 738.7
0.93 | 0.048167 | 168.01 | 613.5 | 738.8
0.94 | 0.049529 | 169.48 | 614.3 | 739.5
0.95 | 0.050797 | 170.83 | 615.7 | 739.7
0.96 | 0.052154 | 172.29 | 616.6 | 739.9
0.97 | 0.053591 | 173.76 | 617.5 | 740.5
0.98 | 0.054781 | 175.29 | 618.6 | 740.3
0.99 | 0.056095 | 176.71 | 619.6 | 740.7
1 | 0.05748 | 178.09 | 620.6 | 741.1