## I-V Characteristic (mA-mm)
VDS (V) | VGS = -0.300 V | VGS = 0.100 V | VGS = 0.500 V | VGS = 0.900 V
0 | -2.2333e-05 | -0.51039 | -1.1584 | -5.133
0.01 | 0.000778 | 7.586 | 15.955 | 12.909
0.02 | 0.0013665 | 15.285 | 32.545 | 30.977
0.03 | 0.00181 | 22.256 | 49.242 | 49.1
0.04 | 0.0021551 | 28.766 | 65.98 | 67.16
0.05 | 0.0024238 | 34.629 | 82.44 | 85.06
0.06 | 0.0026373 | 39.956 | 98.8 | 102.7
0.07 | 0.0028298 | 44.791 | 115 | 120.78
0.08 | 0.0029874 | 49.039 | 131.06 | 137.97
0.09 | 0.0031377 | 52.806 | 146.79 | 155.46
0.1 | 0.003275 | 56.207 | 162.4 | 172.66
0.11 | 0.0034029 | 59.08 | 177.87 | 189.94
0.12 | 0.0035289 | 61.76 | 193.17 | 206.81
0.13 | 0.0036465 | 64.13 | 207.93 | 223.48
0.14 | 0.0037778 | 66.27 | 222.52 | 239.97
0.15 | 0.0038995 | 68.2 | 236.94 | 256.42
0.16 | 0.0040269 | 69.93 | 250.89 | 272.68
0.17 | 0.0041663 | 71.51 | 264.79 | 288.38
0.18 | 0.0042971 | 72.85 | 278.03 | 303.91
0.19 | 0.0044391 | 74.27 | 291.16 | 319.58
0.2 | 0.0045713 | 75.56 | 303.94 | 334.59
0.21 | 0.0047176 | 76.72 | 316.15 | 349.75
0.22 | 0.0048703 | 78 | 328.29 | 364.19
0.23 | 0.0050141 | 79.14 | 339.92 | 378.74
0.24 | 0.0051862 | 80.48 | 351.17 | 392.87
0.25 | 0.0053427 | 81.86 | 361.97 | 406.67
0.26 | 0.0055183 | 83.22 | 372.5 | 420.32
0.27 | 0.0056776 | 84.67 | 382.65 | 433.67
0.28 | 0.005719 | 86.11 | 392.3 | 446.64
0.29 | 0.005917 | 87.42 | 401.64 | 459.34
0.3 | 0.006122 | 88.69 | 410.61 | 471.89
0.31 | 0.00631 | 89.97 | 419.32 | 484.02
0.32 | 0.006513 | 91.12 | 427.44 | 495.74
0.33 | 0.006718 | 92.42 | 435.45 | 507.4
0.34 | 0.006911 | 93.55 | 442.98 | 518.5
0.35 | 0.007148 | 94.68 | 450.14 | 529.57
0.36 | 0.00737 | 95.91 | 457.15 | 540.07
0.37 | 0.007603 | 96.95 | 463.7 | 550.34
0.38 | 0.007813 | 98.03 | 469.99 | 560.24
0.39 | 0.008072 | 99.19 | 475.96 | 569.73
0.4 | 0.008328 | 100.31 | 481.72 | 579.2
0.41 | 0.0086 | 101.38 | 487.18 | 588
0.42 | 0.008858 | 102.46 | 492.36 | 596.8
0.43 | 0.009142 | 103.58 | 497.32 | 604.7
0.44 | 0.00945 | 104.71 | 502.14 | 612.9
0.45 | 0.009726 | 105.81 | 506.69 | 620.4
0.46 | 0.010064 | 106.81 | 511.05 | 627.9
0.47 | 0.010424 | 107.96 | 515.28 | 635.1
0.48 | 0.010795 | 109.07 | 519.41 | 641.3
0.49 | 0.011147 | 110.25 | 523.35 | 647.9
0.5 | 0.011568 | 111.36 | 527.06 | 654.1
0.51 | 0.01198 | 112.43 | 530.79 | 660
0.52 | 0.01246 | 113.68 | 534.36 | 665.4
0.53 | 0.012924 | 114.85 | 537.87 | 670.7
0.54 | 0.013396 | 115.99 | 541.23 | 675.9
0.55 | 0.013936 | 117.31 | 544.44 | 680.4
0.56 | 0.014423 | 118.33 | 547.65 | 685.2
0.57 | 0.015041 | 119.67 | 550.72 | 689.6
0.58 | 0.015611 | 120.82 | 553.73 | 693.3
0.59 | 0.016268 | 122.14 | 556.59 | 697.4
0.6 | 0.016787 | 123.3 | 559.43 | 700.5
0.61 | 0.017526 | 124.54 | 562.18 | 704.1
0.62 | 0.018137 | 125.85 | 564.79 | 706.9
0.63 | 0.018798 | 127.13 | 567.34 | 709.9
0.64 | 0.019505 | 128.37 | 569.75 | 712.5
0.65 | 0.020197 | 129.54 | 572.3 | 715.3
0.66 | 0.02099 | 130.96 | 574.3 | 717.2
0.67 | 0.021691 | 132.16 | 576.6 | 719.6
0.68 | 0.022545 | 133.5 | 578.6 | 721.4
0.69 | 0.023291 | 134.84 | 580.6 | 722.9
0.7 | 0.024144 | 135.98 | 582.6 | 724.9
0.71 | 0.024887 | 137.35 | 584.6 | 726.1
0.72 | 0.025732 | 138.67 | 586.4 | 727.5
0.73 | 0.026612 | 139.99 | 588.2 | 728.7
0.74 | 0.027519 | 141.32 | 589.8 | 729.9
0.75 | 0.028447 | 142.53 | 591.7 | 731.1
0.76 | 0.029383 | 143.9 | 593 | 731.6
0.77 | 0.030413 | 145.23 | 594.3 | 732.9
0.78 | 0.031246 | 146.57 | 596.2 | 733.5
0.79 | 0.032337 | 147.73 | 597.6 | 734.3
0.8 | 0.033342 | 149.21 | 598.9 | 734.9
0.81 | 0.034319 | 150.62 | 600.2 | 735.4
0.82 | 0.035341 | 151.91 | 601.5 | 736.1
0.83 | 0.036428 | 153.36 | 602.6 | 736.7
0.84 | 0.037447 | 154.55 | 603.8 | 737.1
0.85 | 0.038417 | 156.03 | 605 | 737.5
0.86 | 0.03983 | 157.45 | 606.2 | 738.1
0.87 | 0.040935 | 158.88 | 607.4 | 738.3
0.88 | 0.04226 | 160.37 | 608.6 | 738.7
0.89 | 0.043188 | 161.6 | 609.9 | 739.3
0.9 | 0.044546 | 163.17 | 610.8 | 739.5
0.91 | 0.045777 | 164.53 | 611.9 | 739.9
0.92 | 0.046919 | 166.02 | 613.1 | 740.2
0.93 | 0.04813 | 167.41 | 614 | 740.5
0.94 | 0.049426 | 168.86 | 615 | 740.9
0.95 | 0.050915 | 170.36 | 616.2 | 741.1
0.96 | 0.051848 | 171.86 | 617.1 | 741.3
0.97 | 0.05358 | 173.33 | 618.2 | 741.5
0.98 | 0.054835 | 174.71 | 619.2 | 741.6
0.99 | 0.056322 | 176.23 | 620.2 | 741.9
1 | 0.05754 | 177.68 | 621.2 | 742