## I-V Characteristic (mA-mm)
VDS (V) | VGS = -0.300 V | VGS = 0.100 V | VGS = 0.500 V | VGS = 0.900 V
0 | -2.1058e-05 | -0.5187 | -1.1033 | -5.3
0.01 | 0.0007602 | 7.645 | 15.756 | 12.746
0.02 | 0.0013331 | 15.206 | 32.821 | 31.132
0.03 | 0.001761 | 22.311 | 49.297 | 48.98
0.04 | 0.002095 | 28.751 | 66.3 | 67.48
0.05 | 0.0023544 | 34.636 | 82.47 | 84.94
0.06 | 0.0025619 | 39.95 | 98.72 | 102.74
0.07 | 0.0027437 | 44.707 | 115.21 | 120.74
0.08 | 0.0029006 | 48.991 | 130.88 | 138.01
0.09 | 0.0030305 | 52.797 | 146.89 | 155.44
0.1 | 0.0031661 | 56.099 | 162.47 | 172.76
0.11 | 0.0032848 | 59.04 | 178.01 | 189.94
0.12 | 0.003411 | 61.66 | 193.08 | 206.62
0.13 | 0.0035312 | 64.03 | 207.85 | 223.74
0.14 | 0.0036524 | 66.2 | 222.67 | 240.11
0.15 | 0.0037784 | 68.03 | 237.05 | 256.48
0.16 | 0.0039012 | 69.77 | 250.91 | 272.49
0.17 | 0.0040334 | 71.37 | 264.76 | 288.46
0.18 | 0.004154 | 72.79 | 278.28 | 304.25
0.19 | 0.0042837 | 74.13 | 291.29 | 319.56
0.2 | 0.0044288 | 75.4 | 304.07 | 334.82
0.21 | 0.0045695 | 76.6 | 316.49 | 349.8
0.22 | 0.0047223 | 77.81 | 328.35 | 364.22
0.23 | 0.0048572 | 79.09 | 340.23 | 378.97
0.24 | 0.0050099 | 80.27 | 351.48 | 393.1
0.25 | 0.0051621 | 81.7 | 362.27 | 406.85
0.26 | 0.0053008 | 83.06 | 372.69 | 420.4
0.27 | 0.0054845 | 84.49 | 382.88 | 434.06
0.28 | 0.0056434 | 85.95 | 392.74 | 447.02
0.29 | 0.005693 | 87.23 | 401.91 | 459.62
0.3 | 0.005862 | 88.62 | 410.91 | 472.08
0.31 | 0.006076 | 89.85 | 419.67 | 484.46
0.32 | 0.006267 | 91.06 | 427.93 | 496.28
0.33 | 0.006484 | 92.2 | 435.81 | 507.79
0.34 | 0.006684 | 93.36 | 443.44 | 519.06
0.35 | 0.006887 | 94.5 | 450.69 | 530.02
0.36 | 0.007098 | 95.63 | 457.69 | 540.5
0.37 | 0.00731 | 96.8 | 464.24 | 550.89
0.38 | 0.007534 | 97.79 | 470.53 | 560.79
0.39 | 0.007783 | 98.96 | 476.54 | 570.3
0.4 | 0.008018 | 100.12 | 482.35 | 579.8
0.41 | 0.008265 | 101.22 | 487.76 | 588.6
0.42 | 0.008551 | 102.31 | 493.01 | 597.4
0.43 | 0.008814 | 103.23 | 498.02 | 605.7
0.44 | 0.009123 | 104.47 | 502.86 | 613.9
0.45 | 0.009402 | 105.55 | 507.42 | 621.4
0.46 | 0.009711 | 106.63 | 511.79 | 628.7
0.47 | 0.010052 | 107.77 | 516.05 | 635.9
0.48 | 0.010387 | 108.81 | 520.18 | 642.7
0.49 | 0.01078 | 109.97 | 524.1 | 648.9
0.5 | 0.01117 | 111.04 | 527.88 | 655.2
0.51 | 0.01157 | 112.26 | 531.53 | 661
0.52 | 0.011973 | 113.32 | 535.24 | 666.5
0.53 | 0.012421 | 114.56 | 538.68 | 671.8
0.54 | 0.0129 | 115.77 | 542.01 | 676.8
0.55 | 0.013401 | 116.91 | 545.3 | 681.3
0.56 | 0.013878 | 118.21 | 548.44 | 686.6
0.57 | 0.014447 | 119.22 | 551.56 | 690.4
0.58 | 0.015019 | 120.52 | 554.51 | 694.6
0.59 | 0.015511 | 121.78 | 557.41 | 698.4
0.6 | 0.016159 | 122.99 | 560.31 | 702
0.61 | 0.016792 | 124.3 | 563.02 | 705.2
0.62 | 0.017495 | 125.46 | 565.61 | 708.5
0.63 | 0.018053 | 126.77 | 568.15 | 711.2
0.64 | 0.018759 | 128.03 | 570.4 | 714
0.65 | 0.019405 | 129.34 | 572.7 | 716.4
0.66 | 0.020095 | 130.47 | 575 | 718.8
0.67 | 0.020821 | 131.82 | 577.3 | 720.8
0.68 | 0.021587 | 133.13 | 579.6 | 722.5
0.69 | 0.022391 | 134.34 | 581.6 | 724.3
0.7 | 0.023082 | 135.69 | 583.4 | 726.1
0.71 | 0.02399 | 136.85 | 585.4 | 727.5
0.72 | 0.024821 | 138.27 | 587 | 728.7
0.73 | 0.025615 | 139.6 | 588.7 | 729.9
0.74 | 0.02639 | 140.84 | 590.6 | 731.1
0.75 | 0.027291 | 142.28 | 592.2 | 732.3
0.76 | 0.028147 | 143.46 | 594 | 733.1
0.77 | 0.029009 | 144.85 | 595.6 | 734.3
0.78 | 0.029971 | 146.17 | 597 | 734.7
0.79 | 0.030986 | 147.45 | 598.4 | 735.5
0.8 | 0.031925 | 148.84 | 599.6 | 736.3
0.81 | 0.032829 | 150.2 | 601 | 736.8
0.82 | 0.033966 | 151.49 | 602.3 | 737.7
0.83 | 0.034896 | 152.96 | 603.5 | 738.1
0.84 | 0.03604 | 154.28 | 604.7 | 738.6
0.85 | 0.036925 | 155.53 | 606 | 738.7
0.86 | 0.038084 | 157.03 | 607.1 | 739.3
0.87 | 0.039203 | 158.51 | 608.2 | 739.9
0.88 | 0.040257 | 159.92 | 609.5 | 740.2
0.89 | 0.041442 | 161.4 | 610.6 | 740.7
0.9 | 0.042581 | 162.71 | 611.7 | 741.1
0.91 | 0.04372 | 164.23 | 612.7 | 741.3
0.92 | 0.044862 | 165.7 | 613.8 | 741.5
0.93 | 0.046069 | 167.13 | 614.8 | 741.8
0.94 | 0.047258 | 168.62 | 615.9 | 741.9
0.95 | 0.048684 | 170.12 | 617 | 742.5
0.96 | 0.049934 | 171.59 | 617.9 | 742.7
0.97 | 0.051074 | 173.02 | 619.1 | 742.9
0.98 | 0.052524 | 174.53 | 620 | 743.1
0.99 | 0.05379 | 175.89 | 621.3 | 743.1
1 | 0.055184 | 177.43 | 622 | 743.7