## I-V Characteristic (mA-mm)
VDS (V) | VGS = -0.300 V | VGS = 0.100 V | VGS = 0.500 V | VGS = 0.900 V
0 | -2.5991e-05 | -0.524 | -1.0787 | -5.26
0.01 | 0.0007927 | 7.699 | 15.731 | 12.891
0.02 | 0.0013959 | 15.295 | 32.837 | 31.184
0.03 | 0.0018512 | 22.49 | 49.376 | 49.194
0.04 | 0.0022032 | 28.997 | 66.32 | 67.5
0.05 | 0.0024779 | 34.893 | 82.66 | 85.17
0.06 | 0.0026973 | 40.26 | 98.91 | 102.99
0.07 | 0.0028936 | 45.099 | 115.3 | 120.82
0.08 | 0.0030524 | 49.406 | 131.12 | 138.32
0.09 | 0.0032035 | 53.238 | 147.21 | 155.8
0.1 | 0.0033354 | 56.621 | 162.63 | 173.01
0.11 | 0.0034757 | 59.58 | 178.23 | 190.2
0.12 | 0.0036083 | 62.27 | 193.37 | 207.13
0.13 | 0.0037265 | 64.68 | 208.37 | 224.12
0.14 | 0.00386 | 66.84 | 222.91 | 240.45
0.15 | 0.0039868 | 68.75 | 237.48 | 256.83
0.16 | 0.0041147 | 70.45 | 251.41 | 272.93
0.17 | 0.0042581 | 72.04 | 265.1 | 288.67
0.18 | 0.0043976 | 73.51 | 278.7 | 304.57
0.19 | 0.0045452 | 74.86 | 291.84 | 319.89
0.2 | 0.0046831 | 76.16 | 304.51 | 335.09
0.21 | 0.0048249 | 77.41 | 316.91 | 350.03
0.22 | 0.0049764 | 78.6 | 328.81 | 364.56
0.23 | 0.0051243 | 79.91 | 340.74 | 379.27
0.24 | 0.0052897 | 81.07 | 351.82 | 393.25
0.25 | 0.005452 | 82.5 | 362.7 | 407.07
0.26 | 0.0056276 | 84.02 | 373.2 | 420.66
0.27 | 0.005652 | 85.43 | 383.3 | 434.17
0.28 | 0.005843 | 86.83 | 393.07 | 447.11
0.29 | 0.006046 | 88.1 | 402.39 | 459.76
0.3 | 0.006237 | 89.47 | 411.31 | 472.14
0.31 | 0.006445 | 90.74 | 420 | 484.3
0.32 | 0.006644 | 92 | 428.26 | 496.24
0.33 | 0.006864 | 93.21 | 436.25 | 507.72
0.34 | 0.007055 | 94.32 | 443.79 | 518.89
0.35 | 0.007302 | 95.47 | 450.96 | 529.74
0.36 | 0.007501 | 96.67 | 457.94 | 540.23
0.37 | 0.007749 | 97.76 | 464.56 | 550.61
0.38 | 0.007958 | 98.76 | 470.8 | 560.4
0.39 | 0.008219 | 99.95 | 476.77 | 569.99
0.4 | 0.00847 | 101.08 | 482.59 | 579
0.41 | 0.008732 | 102.14 | 488.02 | 588
0.42 | 0.009015 | 103.38 | 493.22 | 596.9
0.43 | 0.009283 | 104.32 | 498.2 | 605.1
0.44 | 0.009602 | 105.43 | 503.02 | 613.1
0.45 | 0.009877 | 106.57 | 507.58 | 620.4
0.46 | 0.010265 | 107.69 | 511.97 | 627.7
0.47 | 0.0106 | 108.82 | 516.2 | 634.9
0.48 | 0.010989 | 109.94 | 520.27 | 641.6
0.49 | 0.011344 | 111.08 | 524.21 | 647.9
0.5 | 0.011744 | 112.28 | 528.06 | 654.2
0.51 | 0.012186 | 113.41 | 531.72 | 659.9
0.52 | 0.012604 | 114.5 | 535.3 | 665.3
0.53 | 0.013091 | 115.71 | 538.8 | 670.9
0.54 | 0.01363 | 116.91 | 542.12 | 675.6
0.55 | 0.014135 | 118.13 | 545.43 | 680.4
0.56 | 0.014664 | 119.39 | 548.53 | 685
0.57 | 0.015271 | 120.46 | 551.7 | 689.2
0.58 | 0.01589 | 121.84 | 554.65 | 693.1
0.59 | 0.016477 | 123.04 | 557.55 | 696.5
0.6 | 0.017079 | 124.22 | 560.39 | 700.2
0.61 | 0.017713 | 125.55 | 563.12 | 703.6
0.62 | 0.018433 | 126.7 | 565.71 | 706.6
0.63 | 0.019124 | 128.01 | 568.26 | 709.6
0.64 | 0.019853 | 129.37 | 570.7 | 712.2
0.65 | 0.020573 | 130.62 | 572.8 | 714.6
0.66 | 0.021336 | 131.83 | 575.4 | 717.1
0.67 | 0.022031 | 133.14 | 577.3 | 718.8
0.68 | 0.022808 | 134.45 | 579.4 | 720.9
0.69 | 0.023563 | 135.75 | 581.6 | 722.5
0.7 | 0.024465 | 137.05 | 583.7 | 724.2
0.71 | 0.025298 | 138.23 | 585.4 | 725.5
0.72 | 0.026129 | 139.63 | 587.6 | 727.1
0.73 | 0.027112 | 140.88 | 588.7 | 728.3
0.74 | 0.027863 | 142.23 | 590.8 | 729.1
0.75 | 0.028866 | 143.58 | 592.6 | 730.3
0.76 | 0.029781 | 144.79 | 594.2 | 731.3
0.77 | 0.030851 | 146.17 | 595.4 | 731.9
0.78 | 0.031704 | 147.46 | 597.2 | 732.9
0.79 | 0.032664 | 148.85 | 598.4 | 733.5
0.8 | 0.03378 | 150.16 | 599.9 | 734.5
0.81 | 0.034774 | 151.56 | 601 | 734.9
0.82 | 0.035854 | 152.89 | 602.4 | 735.5
0.83 | 0.03687 | 154.25 | 603.6 | 735.9
0.84 | 0.03815 | 155.66 | 605.1 | 736.5
0.85 | 0.039043 | 156.91 | 606.2 | 737.3
0.86 | 0.040297 | 158.38 | 607.3 | 737.5
0.87 | 0.041479 | 159.87 | 608.2 | 738.1
0.88 | 0.042867 | 161.26 | 609.4 | 738.3
0.89 | 0.043924 | 162.75 | 610.6 | 738.6
0.9 | 0.045123 | 163.97 | 611.8 | 738.8
0.91 | 0.046345 | 165.58 | 612.6 | 739.5
0.92 | 0.047401 | 167.03 | 613.8 | 739.7
0.93 | 0.048763 | 168.46 | 615 | 739.9
0.94 | 0.05019 | 169.97 | 616.2 | 740.2
0.95 | 0.051533 | 171.36 | 617 | 740.5
0.96 | 0.052704 | 172.9 | 618 | 740.7
0.97 | 0.054149 | 174.43 | 619.1 | 741
0.98 | 0.055491 | 175.84 | 619.9 | 741.3
0.99 | 0.05685 | 177.24 | 621.3 | 741.5
1 | 0.05848 | 178.78 | 622.3 | 741.5