## I-V Characteristic (mA-mm)
VDS (V) | VGS = -0.300 V | VGS = 0.100 V | VGS = 0.500 V | VGS = 0.900 V
0 | -2.2295e-05 | -0.4948 | -1.1125 | -5.323
0.01 | 0.0007443 | 7.433 | 15.318 | 12.666
0.02 | 0.0013075 | 14.885 | 31.516 | 29.932
0.03 | 0.00174 | 21.708 | 47.645 | 47.32
0.04 | 0.0020701 | 28.058 | 63.75 | 65.04
0.05 | 0.0023265 | 33.771 | 79.71 | 82.1
0.06 | 0.0025398 | 38.929 | 95.55 | 99.43
0.07 | 0.0027222 | 43.614 | 111.37 | 116.47
0.08 | 0.00288 | 47.757 | 126.75 | 133.72
0.09 | 0.0030168 | 51.419 | 142.14 | 150.21
0.1 | 0.0031599 | 54.648 | 157.22 | 167.02
0.11 | 0.0032803 | 57.34 | 172.1 | 183.82
0.12 | 0.0034039 | 59.92 | 187.14 | 199.97
0.13 | 0.0035263 | 62.19 | 201.48 | 216.27
0.14 | 0.0036318 | 64.19 | 215.48 | 232.26
0.15 | 0.0037699 | 66.02 | 229.62 | 248.11
0.16 | 0.0038884 | 67.66 | 243.24 | 263.63
0.17 | 0.0040169 | 69.16 | 256.64 | 279.31
0.18 | 0.0041477 | 70.35 | 269.52 | 294.29
0.19 | 0.0042839 | 71.63 | 282.47 | 309.34
0.2 | 0.0044294 | 72.83 | 294.85 | 324.06
0.21 | 0.004553 | 73.88 | 306.9 | 338.52
0.22 | 0.0047043 | 75.07 | 318.67 | 353.02
0.23 | 0.0048436 | 76.12 | 330.15 | 366.87
0.24 | 0.0049831 | 77.28 | 341 | 380.68
0.25 | 0.0051557 | 78.4 | 351.59 | 394.18
0.26 | 0.0053174 | 79.73 | 362.04 | 407.19
0.27 | 0.0054801 | 80.93 | 371.9 | 420.51
0.28 | 0.0056503 | 82.31 | 381.28 | 433.1
0.29 | 0.005698 | 83.58 | 390.47 | 445.44
0.3 | 0.005879 | 84.86 | 399.14 | 457.53
0.31 | 0.006088 | 86.16 | 407.7 | 469.64
0.32 | 0.006273 | 87.19 | 415.65 | 481.13
0.33 | 0.00647 | 88.5 | 423.5 | 492.42
0.34 | 0.006674 | 89.67 | 430.89 | 503.39
0.35 | 0.006857 | 90.8 | 437.92 | 514.15
0.36 | 0.007111 | 91.96 | 444.66 | 524.76
0.37 | 0.007328 | 92.97 | 451.18 | 534.75
0.38 | 0.007534 | 94.08 | 457.29 | 544.38
0.39 | 0.007733 | 95.21 | 463.13 | 553.96
0.4 | 0.007968 | 96.19 | 468.78 | 563.07
0.41 | 0.008211 | 97.31 | 474.15 | 572
0.42 | 0.008468 | 98.31 | 479.28 | 580.2
0.43 | 0.00872 | 99.4 | 484.2 | 588.7
0.44 | 0.008998 | 100.38 | 488.87 | 596.6
0.45 | 0.009257 | 101.56 | 493.43 | 604.2
0.46 | 0.009529 | 102.52 | 497.84 | 611.4
0.47 | 0.009874 | 103.63 | 502.12 | 618.6
0.48 | 0.010187 | 104.74 | 506.2 | 625.2
0.49 | 0.010559 | 105.87 | 510.17 | 631.6
0.5 | 0.010903 | 107.01 | 514.02 | 637.7
0.51 | 0.01128 | 107.97 | 517.8 | 643.5
0.52 | 0.011695 | 109.21 | 521.44 | 649.3
0.53 | 0.012098 | 110.4 | 524.99 | 654.3
0.54 | 0.012569 | 111.48 | 528.37 | 659.5
0.55 | 0.013071 | 112.74 | 531.76 | 664.2
0.56 | 0.013575 | 113.8 | 534.93 | 668.9
0.57 | 0.014026 | 115.09 | 538.08 | 673.2
0.58 | 0.014583 | 116.27 | 541.19 | 676.8
0.59 | 0.015156 | 117.57 | 544.03 | 680.8
0.6 | 0.015792 | 118.69 | 546.94 | 684.4
0.61 | 0.016338 | 119.96 | 549.7 | 687.7
0.62 | 0.016939 | 121.29 | 552.44 | 691
0.63 | 0.017556 | 122.5 | 555.1 | 694
0.64 | 0.018144 | 123.8 | 557.56 | 696.5
0.65 | 0.018895 | 124.95 | 560 | 699.3
0.66 | 0.019574 | 126.31 | 562.34 | 701.6
0.67 | 0.020274 | 127.68 | 564.6 | 703.8
0.68 | 0.020839 | 128.95 | 566.78 | 705.9
0.69 | 0.021669 | 130.34 | 568.89 | 707.6
0.7 | 0.022406 | 131.51 | 570.7 | 709.2
0.71 | 0.023194 | 132.8 | 572.7 | 710.9
0.72 | 0.023827 | 134.16 | 574.5 | 712.5
0.73 | 0.024727 | 135.52 | 576.4 | 713.7
0.74 | 0.025586 | 136.72 | 578.2 | 715
0.75 | 0.026194 | 138.09 | 579.8 | 716
0.76 | 0.027166 | 139.35 | 581.4 | 717.2
0.77 | 0.028064 | 140.71 | 582.9 | 718.1
0.78 | 0.029007 | 142.08 | 584.6 | 718.8
0.79 | 0.029804 | 143.24 | 586 | 719.7
0.8 | 0.030756 | 144.7 | 587.6 | 720.5
0.81 | 0.031712 | 146.05 | 588.6 | 721.2
0.82 | 0.032711 | 147.39 | 590.1 | 721.9
0.83 | 0.033637 | 148.91 | 591.4 | 722.1
0.84 | 0.034648 | 150.1 | 592.6 | 722.9
0.85 | 0.035761 | 151.56 | 594 | 723.6
0.86 | 0.036521 | 152.94 | 595 | 724.2
0.87 | 0.037807 | 154.34 | 596.2 | 724.5
0.88 | 0.03871 | 155.82 | 597.6 | 725.3
0.89 | 0.03984 | 157.17 | 598.3 | 725.5
0.9 | 0.040808 | 158.63 | 599.4 | 725.8
0.91 | 0.042118 | 160 | 600.7 | 726.5
0.92 | 0.043155 | 161.5 | 601.5 | 726.6
0.93 | 0.044248 | 162.83 | 602.6 | 726.9
0.94 | 0.04545 | 164.37 | 603.8 | 727.4
0.95 | 0.046683 | 165.83 | 604.7 | 727.7
0.96 | 0.04785 | 167.26 | 605.8 | 728.3
0.97 | 0.048988 | 168.78 | 607.1 | 728.3
0.98 | 0.050352 | 170.12 | 608 | 728.4
0.99 | 0.051568 | 171.64 | 609 | 728.8
1 | 0.053002 | 173.09 | 610.1 | 729.3