## I-V Characteristic (mA-mm)
VDS (V) | VGS = -0.300 V | VGS = 0.100 V | VGS = 0.500 V | VGS = 0.900 V
0 | -1.8815e-05 | -0.50407 | -1.0571 | -5.401
0.01 | 0.0006937 | 7.48 | 15.514 | 12.45
0.02 | 0.0012185 | 14.814 | 31.529 | 29.795
0.03 | 0.001614 | 21.596 | 47.566 | 47.246
0.04 | 0.0019204 | 27.893 | 63.79 | 64.78
0.05 | 0.0021568 | 33.606 | 79.68 | 81.98
0.06 | 0.0023496 | 38.755 | 95.39 | 99.23
0.07 | 0.0025156 | 43.391 | 111.05 | 116.35
0.08 | 0.0026563 | 47.487 | 126.83 | 133.47
0.09 | 0.00278 | 51.133 | 141.83 | 150.14
0.1 | 0.0029011 | 54.334 | 156.97 | 166.89
0.11 | 0.0030203 | 57.1 | 172.13 | 183.47
0.12 | 0.0031371 | 59.61 | 186.65 | 199.69
0.13 | 0.0032366 | 61.89 | 201.18 | 216.28
0.14 | 0.0033561 | 63.85 | 215.34 | 231.98
0.15 | 0.0034583 | 65.6 | 229.35 | 247.88
0.16 | 0.0035599 | 67.2 | 242.87 | 263.53
0.17 | 0.0036838 | 68.62 | 256.44 | 278.79
0.18 | 0.0038016 | 69.87 | 269.38 | 294.01
0.19 | 0.0039273 | 71.17 | 282.16 | 309.08
0.2 | 0.0040451 | 72.3 | 294.55 | 323.87
0.21 | 0.0041714 | 73.4 | 306.63 | 338.23
0.22 | 0.004301 | 74.43 | 318.48 | 352.68
0.23 | 0.0044291 | 75.44 | 329.76 | 366.81
0.24 | 0.0045719 | 76.64 | 340.72 | 380.47
0.25 | 0.0047084 | 77.82 | 351.45 | 393.9
0.26 | 0.0048379 | 79.04 | 361.52 | 407.14
0.27 | 0.0050018 | 80.35 | 371.6 | 420.5
0.28 | 0.0051516 | 81.56 | 381.08 | 432.96
0.29 | 0.0053154 | 82.95 | 390.13 | 445.33
0.3 | 0.0054613 | 84.22 | 398.9 | 457.65
0.31 | 0.0056219 | 85.41 | 407.46 | 469.39
0.32 | 0.00567 | 86.57 | 415.53 | 481.09
0.33 | 0.005864 | 87.74 | 423.28 | 492.38
0.34 | 0.006034 | 88.94 | 430.68 | 503.46
0.35 | 0.006224 | 90.02 | 437.76 | 514.16
0.36 | 0.006424 | 91.18 | 444.63 | 524.63
0.37 | 0.006621 | 92.16 | 451.02 | 534.75
0.38 | 0.006832 | 93.32 | 457.17 | 544.59
0.39 | 0.007047 | 94.33 | 463.03 | 554.05
0.4 | 0.007262 | 95.42 | 468.74 | 563.28
0.41 | 0.007454 | 96.55 | 474.08 | 572
0.42 | 0.007693 | 97.45 | 479.19 | 580.8
0.43 | 0.007941 | 98.55 | 484.11 | 588.7
0.44 | 0.008199 | 99.64 | 488.9 | 597.2
0.45 | 0.008453 | 100.62 | 493.43 | 604.4
0.46 | 0.00873 | 101.82 | 497.8 | 611.8
0.47 | 0.009 | 102.79 | 502.04 | 618.6
0.48 | 0.009269 | 103.95 | 506.2 | 625.5
0.49 | 0.009613 | 104.98 | 510.1 | 631.9
0.5 | 0.00996 | 106.09 | 513.93 | 637.8
0.51 | 0.010288 | 107.05 | 517.68 | 643.7
0.52 | 0.01065 | 108.3 | 521.36 | 649.4
0.53 | 0.011052 | 109.37 | 524.86 | 654.9
0.54 | 0.011464 | 110.56 | 528.29 | 659.7
0.55 | 0.011891 | 111.74 | 531.51 | 664.6
0.56 | 0.012338 | 112.78 | 534.79 | 669.2
0.57 | 0.012799 | 114.05 | 537.93 | 673.4
0.58 | 0.013274 | 115.24 | 540.97 | 677.2
0.59 | 0.013754 | 116.35 | 543.92 | 681.2
0.6 | 0.014315 | 117.75 | 546.71 | 684.8
0.61 | 0.014832 | 118.75 | 549.51 | 688.4
0.62 | 0.015446 | 120.15 | 552.17 | 691.2
0.63 | 0.015878 | 121.29 | 554.79 | 694.1
0.64 | 0.016517 | 122.62 | 557.25 | 696.8
0.65 | 0.017096 | 123.79 | 559.67 | 699.7
0.66 | 0.017688 | 125.11 | 562.06 | 702.1
0.67 | 0.01838 | 126.35 | 564.28 | 704.1
0.68 | 0.019017 | 127.67 | 566.47 | 706
0.69 | 0.019705 | 128.93 | 568.45 | 707.8
0.7 | 0.020288 | 130.02 | 570.3 | 709.6
0.71 | 0.021038 | 131.43 | 572.3 | 711
0.72 | 0.021689 | 132.76 | 574.2 | 712.5
0.73 | 0.022541 | 134.04 | 575.8 | 713.8
0.74 | 0.023206 | 135.44 | 577.6 | 715.1
0.75 | 0.023971 | 136.49 | 579.6 | 716.2
0.76 | 0.024642 | 137.91 | 581 | 717.2
0.77 | 0.025385 | 139.24 | 582.4 | 718
0.78 | 0.026239 | 140.48 | 584 | 718.9
0.79 | 0.027066 | 141.86 | 585.3 | 719.7
0.8 | 0.027946 | 143.12 | 586.7 | 720.6
0.81 | 0.028702 | 144.42 | 588.2 | 721.3
0.82 | 0.029647 | 145.83 | 589.4 | 721.8
0.83 | 0.030499 | 147.19 | 591 | 722.5
0.84 | 0.031366 | 148.41 | 592 | 722.9
0.85 | 0.032362 | 149.89 | 593.3 | 723.7
0.86 | 0.033229 | 151.22 | 594.2 | 724
0.87 | 0.034208 | 152.67 | 595.8 | 724.5
0.88 | 0.03515 | 154.09 | 596.8 | 724.9
0.89 | 0.036193 | 155.34 | 597.8 | 725.5
0.9 | 0.037122 | 156.83 | 599 | 725.8
0.91 | 0.038209 | 158.29 | 599.9 | 726.1
0.92 | 0.03911 | 159.7 | 601 | 726.7
0.93 | 0.040219 | 161.12 | 602.2 | 726.7
0.94 | 0.04133 | 162.51 | 603.1 | 727.1
0.95 | 0.042454 | 163.98 | 604.2 | 727.5
0.96 | 0.043513 | 165.45 | 605.3 | 728.1
0.97 | 0.044763 | 166.86 | 606.3 | 728.1
0.98 | 0.045755 | 168.26 | 607.2 | 728.3
0.99 | 0.046728 | 169.73 | 608.3 | 728.7
1 | 0.048214 | 171.16 | 609.2 | 729