## I-V Characteristic (mA-mm)
VDS (V) | VGS = -0.300 V | VGS = 0.100 V | VGS = 0.500 V | VGS = 0.900 V
0 | -2.4558e-05 | -0.5397 | -1.1017 | -5.47
0.01 | 0.0007202 | 7.505 | 15.532 | 12.424
0.02 | 0.0012711 | 15.027 | 31.576 | 29.94
0.03 | 0.0016852 | 21.837 | 47.849 | 47.462
0.04 | 0.0020043 | 28.206 | 64.22 | 65.2
0.05 | 0.0022482 | 33.969 | 79.99 | 82.55
0.06 | 0.0024529 | 39.151 | 96.06 | 99.75
0.07 | 0.0026207 | 43.864 | 111.81 | 117.12
0.08 | 0.0027677 | 48.04 | 127.41 | 134.22
0.09 | 0.0029064 | 51.74 | 142.74 | 151.1
0.1 | 0.003031 | 54.986 | 157.98 | 167.7
0.11 | 0.0031581 | 57.74 | 173.08 | 184.58
0.12 | 0.0032615 | 60.31 | 187.87 | 201.29
0.13 | 0.0033797 | 62.59 | 202.38 | 217.33
0.14 | 0.0034913 | 64.64 | 216.71 | 233.42
0.15 | 0.0035986 | 66.46 | 230.77 | 249.5
0.16 | 0.0037279 | 68.11 | 244.38 | 264.98
0.17 | 0.0038472 | 69.58 | 258.06 | 280.73
0.18 | 0.0039701 | 70.85 | 270.99 | 295.88
0.19 | 0.0040972 | 72.17 | 283.81 | 311
0.2 | 0.0042271 | 73.31 | 296.36 | 325.79
0.21 | 0.0043536 | 74.49 | 308.4 | 340.33
0.22 | 0.004483 | 75.57 | 320.26 | 354.84
0.23 | 0.004624 | 76.64 | 331.69 | 368.86
0.24 | 0.0047661 | 77.85 | 342.8 | 382.69
0.25 | 0.0049019 | 79 | 353.46 | 396.3
0.26 | 0.0050602 | 80.25 | 363.71 | 409.72
0.27 | 0.0052104 | 81.62 | 373.8 | 422.7
0.28 | 0.0053719 | 82.8 | 383.37 | 435.65
0.29 | 0.0055248 | 84.22 | 392.43 | 448.03
0.3 | 0.0056902 | 85.43 | 401.32 | 460.17
0.31 | 0.005734 | 86.67 | 409.97 | 472.45
0.32 | 0.005941 | 87.93 | 417.96 | 483.95
0.33 | 0.006103 | 89.02 | 425.79 | 495.34
0.34 | 0.006313 | 90.24 | 433.32 | 506.33
0.35 | 0.006506 | 91.4 | 440.36 | 517.04
0.36 | 0.006697 | 92.5 | 447.26 | 527.77
0.37 | 0.006926 | 93.46 | 453.68 | 537.8
0.38 | 0.007139 | 94.69 | 459.93 | 547.55
0.39 | 0.007372 | 95.7 | 465.83 | 557.09
0.4 | 0.007579 | 96.77 | 471.53 | 566.46
0.41 | 0.00781 | 97.87 | 476.86 | 575.4
0.42 | 0.008044 | 98.85 | 482.02 | 583.7
0.43 | 0.008301 | 100.01 | 487.02 | 592.2
0.44 | 0.008557 | 101.11 | 491.82 | 600.1
0.45 | 0.008843 | 102.08 | 496.27 | 607.5
0.46 | 0.009127 | 103.18 | 500.76 | 615
0.47 | 0.009384 | 104.21 | 504.99 | 622.3
0.48 | 0.009738 | 105.37 | 509.12 | 628.7
0.49 | 0.010057 | 106.45 | 513.06 | 635.1
0.5 | 0.010397 | 107.54 | 516.87 | 641.3
0.51 | 0.010738 | 108.54 | 520.64 | 647.1
0.52 | 0.011159 | 109.74 | 524.3 | 652.6
0.53 | 0.011574 | 110.84 | 527.78 | 658.2
0.54 | 0.012003 | 112.08 | 531.2 | 663.1
0.55 | 0.012461 | 113.21 | 534.52 | 667.8
0.56 | 0.012918 | 114.36 | 537.81 | 672.3
0.57 | 0.013381 | 115.61 | 540.93 | 676.8
0.58 | 0.013861 | 116.81 | 543.94 | 680.8
0.59 | 0.014436 | 117.99 | 546.88 | 684.4
0.6 | 0.014947 | 119.35 | 549.72 | 688.4
0.61 | 0.015589 | 120.42 | 552.54 | 691.5
0.62 | 0.01611 | 121.76 | 555.17 | 694.7
0.63 | 0.016763 | 122.94 | 557.8 | 697.3
0.64 | 0.017333 | 124.23 | 560.23 | 700.4
0.65 | 0.017968 | 125.51 | 562.75 | 702.8
0.66 | 0.018611 | 126.77 | 565.06 | 705.3
0.67 | 0.019321 | 128.06 | 567.26 | 707.5
0.68 | 0.019971 | 129.27 | 569.51 | 709.2
0.69 | 0.02058 | 130.68 | 571.6 | 711.2
0.7 | 0.021339 | 131.78 | 573.5 | 712.8
0.71 | 0.022085 | 133.21 | 575.2 | 714.4
0.72 | 0.022867 | 134.5 | 577.2 | 715.8
0.73 | 0.02354 | 135.79 | 578.9 | 717.2
0.74 | 0.024369 | 137.17 | 580.8 | 718.1
0.75 | 0.025121 | 138.26 | 582.4 | 719.2
0.76 | 0.025869 | 139.75 | 584 | 720.2
0.77 | 0.026762 | 141.02 | 585.6 | 721.2
0.78 | 0.027643 | 142.3 | 587 | 722
0.79 | 0.028538 | 143.78 | 588.5 | 722.8
0.8 | 0.029319 | 144.99 | 589.8 | 723.6
0.81 | 0.030143 | 146.37 | 591.1 | 724.3
0.82 | 0.031173 | 147.71 | 592.6 | 725.1
0.83 | 0.032047 | 149.03 | 594 | 725.5
0.84 | 0.033038 | 150.37 | 595 | 725.9
0.85 | 0.03396 | 151.73 | 596.2 | 726.3
0.86 | 0.035009 | 153.18 | 597.6 | 727.1
0.87 | 0.035816 | 154.61 | 598.6 | 727.4
0.88 | 0.037056 | 156.03 | 599.9 | 728.1
0.89 | 0.03797 | 157.25 | 601 | 728.3
0.9 | 0.039102 | 158.76 | 602.1 | 728.7
0.91 | 0.040037 | 160.24 | 603 | 729
0.92 | 0.041206 | 161.66 | 604 | 729.2
0.93 | 0.042335 | 163.17 | 605.3 | 729.7
0.94 | 0.043383 | 164.45 | 606 | 729.9
0.95 | 0.04462 | 165.94 | 607.1 | 730.3
0.96 | 0.045784 | 167.46 | 608.2 | 730.6
0.97 | 0.04709 | 168.89 | 609.1 | 730.9
0.98 | 0.048176 | 170.36 | 610.3 | 731.1
0.99 | 0.049491 | 171.81 | 611.1 | 731.5
1 | 0.050672 | 173.24 | 612.2 | 731.7