## I-V Characteristic (mA-mm)
VDS (V) | VGS = -0.300 V | VGS = 0.100 V | VGS = 0.500 V | VGS = 0.900 V
0 | -2.5909e-05 | -0.5289 | -1.1536 | -5.107
0.01 | 0.0007462 | 7.439 | 15.451 | 12.511
0.02 | 0.0013013 | 14.963 | 31.708 | 30.146
0.03 | 0.001722 | 21.751 | 47.889 | 47.669
0.04 | 0.0020519 | 28.117 | 64.08 | 65.4
0.05 | 0.0023104 | 33.836 | 80.15 | 82.7
0.06 | 0.0025171 | 38.997 | 96.17 | 99.88
0.07 | 0.0026942 | 43.731 | 112 | 117.47
0.08 | 0.0028396 | 47.879 | 127.49 | 134.43
0.09 | 0.0029835 | 51.532 | 142.96 | 151.26
0.1 | 0.0031125 | 54.801 | 158.09 | 168.01
0.11 | 0.0032376 | 57.6 | 173.09 | 184.75
0.12 | 0.0033676 | 60.19 | 188.23 | 201.55
0.13 | 0.0034848 | 62.4 | 202.66 | 217.56
0.14 | 0.0036093 | 64.47 | 216.69 | 233.53
0.15 | 0.0037271 | 66.29 | 230.86 | 249.79
0.16 | 0.0038528 | 67.89 | 244.57 | 265.17
0.17 | 0.003981 | 69.43 | 258.02 | 280.9
0.18 | 0.0040958 | 70.71 | 270.96 | 296.1
0.19 | 0.0042416 | 72.04 | 284.02 | 311.2
0.2 | 0.0043683 | 73.21 | 296.47 | 325.99
0.21 | 0.0045072 | 74.26 | 308.57 | 340.76
0.22 | 0.0046503 | 75.42 | 320.36 | 355.06
0.23 | 0.0048051 | 76.52 | 331.94 | 369.13
0.24 | 0.004954 | 77.69 | 342.81 | 382.98
0.25 | 0.0050822 | 78.86 | 353.48 | 396.57
0.26 | 0.0052543 | 80.15 | 363.98 | 409.95
0.27 | 0.0054198 | 81.41 | 373.91 | 422.96
0.28 | 0.0055809 | 82.78 | 383.32 | 435.77
0.29 | 0.00563 | 84.1 | 392.5 | 448.28
0.3 | 0.005819 | 85.41 | 401.31 | 460.29
0.31 | 0.006014 | 86.71 | 409.84 | 472.49
0.32 | 0.006185 | 87.79 | 417.84 | 484
0.33 | 0.006405 | 89.02 | 425.71 | 495.4
0.34 | 0.006615 | 90.24 | 433.18 | 506.42
0.35 | 0.006813 | 91.3 | 440.17 | 517.2
0.36 | 0.007018 | 92.5 | 446.99 | 527.83
0.37 | 0.007235 | 93.5 | 453.52 | 537.88
0.38 | 0.007457 | 94.64 | 459.72 | 547.66
0.39 | 0.007677 | 95.75 | 465.58 | 557.12
0.4 | 0.007906 | 96.83 | 471.22 | 566.62
0.41 | 0.008139 | 97.84 | 476.55 | 575.2
0.42 | 0.008403 | 98.91 | 481.74 | 583.8
0.43 | 0.008613 | 100.05 | 486.64 | 592
0.44 | 0.008921 | 101.1 | 491.39 | 599.9
0.45 | 0.009184 | 102.14 | 495.9 | 607.5
0.46 | 0.009527 | 103.13 | 500.28 | 615
0.47 | 0.00978 | 104.29 | 504.53 | 621.8
0.48 | 0.010134 | 105.43 | 508.6 | 628.5
0.49 | 0.010483 | 106.46 | 512.57 | 635.1
0.5 | 0.010862 | 107.63 | 516.4 | 641.2
0.51 | 0.011235 | 108.63 | 520.11 | 646.9
0.52 | 0.011675 | 109.9 | 523.75 | 652.5
0.53 | 0.012116 | 111.08 | 527.28 | 658.2
0.54 | 0.012519 | 112.13 | 530.69 | 662.9
0.55 | 0.012998 | 113.24 | 533.98 | 667.7
0.56 | 0.013551 | 114.49 | 537.25 | 672.4
0.57 | 0.014082 | 115.71 | 540.33 | 676.6
0.58 | 0.014568 | 116.87 | 543.39 | 680.4
0.59 | 0.015135 | 118.17 | 546.23 | 684.4
0.6 | 0.015708 | 119.23 | 549.17 | 688
0.61 | 0.016248 | 120.56 | 551.94 | 691.6
0.62 | 0.01685 | 121.86 | 554.65 | 694.4
0.63 | 0.017505 | 123.06 | 557.26 | 697.3
0.64 | 0.018182 | 124.39 | 559.68 | 700.2
0.65 | 0.018802 | 125.51 | 562.23 | 702.8
0.66 | 0.019551 | 126.91 | 564.5 | 705.2
0.67 | 0.020124 | 128.13 | 566.74 | 707.2
0.68 | 0.020977 | 129.53 | 568.92 | 709.3
0.69 | 0.021708 | 130.72 | 570.9 | 711.2
0.7 | 0.022329 | 131.96 | 572.7 | 712.8
0.71 | 0.023201 | 133.3 | 574.8 | 714.4
0.72 | 0.023909 | 134.65 | 576.6 | 715.7
0.73 | 0.024705 | 135.93 | 578.3 | 717.2
0.74 | 0.025565 | 137.07 | 580.2 | 718.5
0.75 | 0.026496 | 138.47 | 581.8 | 719.5
0.76 | 0.027188 | 139.86 | 583.4 | 720.4
0.77 | 0.028031 | 141.16 | 585 | 721.6
0.78 | 0.028978 | 142.58 | 586.6 | 722.1
0.79 | 0.029961 | 143.64 | 588.2 | 722.9
0.8 | 0.030792 | 145.02 | 589.2 | 724
0.81 | 0.031722 | 146.49 | 590.8 | 724.3
0.82 | 0.032729 | 147.74 | 591.9 | 725.3
0.83 | 0.033589 | 149.26 | 593.3 | 725.8
0.84 | 0.034727 | 150.49 | 594.6 | 726
0.85 | 0.035784 | 151.92 | 595.8 | 726.9
0.86 | 0.036768 | 153.36 | 597 | 727.4
0.87 | 0.037723 | 154.76 | 598.1 | 728.1
0.88 | 0.038833 | 156.01 | 599.4 | 728.3
0.89 | 0.03994 | 157.47 | 600.3 | 728.5
0.9 | 0.040955 | 158.89 | 601.4 | 729.1
0.91 | 0.042074 | 160.4 | 602.6 | 729.5
0.92 | 0.043406 | 161.87 | 603.6 | 729.7
0.93 | 0.044568 | 163.15 | 604.6 | 730.1
0.94 | 0.045605 | 164.75 | 605.5 | 730.6
0.95 | 0.046949 | 166.18 | 606.9 | 731.1
0.96 | 0.048208 | 167.61 | 607.5 | 731.3
0.97 | 0.049686 | 169.12 | 608.8 | 731.5
0.98 | 0.050438 | 170.36 | 609.8 | 731.6
0.99 | 0.051882 | 172 | 610.8 | 732.1
1 | 0.053182 | 173.4 | 611.9 | 732.3