## I-V Characteristic (mA-mm)
VDS (V) | VGS = -0.300 V | VGS = 0.100 V | VGS = 0.500 V | VGS = 0.900 V
0 | -1.8393e-05 | -0.50001 | -0.9772 | -5.36
0.01 | 0.0007229 | 7.587 | 15.442 | 12.392
0.02 | 0.001271 | 14.909 | 31.822 | 30.116
0.03 | 0.0016811 | 21.771 | 47.947 | 47.568
0.04 | 0.0019955 | 28.158 | 64.44 | 65.46
0.05 | 0.0022392 | 33.847 | 80.15 | 82.57
0.06 | 0.0024434 | 39.07 | 96.51 | 100.35
0.07 | 0.0026168 | 43.775 | 112.3 | 117.59
0.08 | 0.002772 | 47.893 | 127.77 | 134.53
0.09 | 0.0028977 | 51.573 | 143.26 | 151.57
0.1 | 0.0030191 | 54.854 | 158.54 | 168.44
0.11 | 0.0031414 | 57.64 | 173.78 | 185.25
0.12 | 0.0032492 | 60.15 | 188.43 | 201.68
0.13 | 0.0033737 | 62.45 | 203.02 | 218.02
0.14 | 0.0034828 | 64.51 | 217.39 | 234.2
0.15 | 0.0035962 | 66.26 | 231.55 | 250.4
0.16 | 0.0037187 | 67.98 | 245.16 | 265.91
0.17 | 0.0038436 | 69.35 | 258.68 | 281.57
0.18 | 0.0039807 | 70.73 | 271.73 | 296.8
0.19 | 0.0040994 | 71.99 | 284.5 | 311.8
0.2 | 0.0042319 | 73.1 | 297.33 | 327.09
0.21 | 0.0043587 | 74.25 | 309.37 | 341.53
0.22 | 0.0044882 | 75.32 | 321 | 355.83
0.23 | 0.0046445 | 76.46 | 332.58 | 370.07
0.24 | 0.0047839 | 77.62 | 343.68 | 383.9
0.25 | 0.0049345 | 78.84 | 354.39 | 397.65
0.26 | 0.0050763 | 79.99 | 364.52 | 410.77
0.27 | 0.0052285 | 81.43 | 374.66 | 424.07
0.28 | 0.0053964 | 82.74 | 384.16 | 436.83
0.29 | 0.0055414 | 84.02 | 393.42 | 449.34
0.3 | 0.00566 | 85.33 | 402.15 | 461.56
0.31 | 0.005853 | 86.45 | 410.77 | 473.66
0.32 | 0.006024 | 87.73 | 418.8 | 485.25
0.33 | 0.006207 | 88.9 | 426.61 | 496.64
0.34 | 0.006383 | 90.1 | 434.07 | 507.9
0.35 | 0.006576 | 91.18 | 441.22 | 518.57
0.36 | 0.006782 | 92.26 | 448.05 | 529.1
0.37 | 0.006964 | 93.34 | 454.49 | 539.17
0.38 | 0.007199 | 94.44 | 460.61 | 548.98
0.39 | 0.007405 | 95.43 | 466.55 | 558.65
0.4 | 0.007638 | 96.51 | 472.28 | 567.88
0.41 | 0.007826 | 97.63 | 477.62 | 576.5
0.42 | 0.008075 | 98.72 | 482.7 | 585
0.43 | 0.008317 | 99.77 | 487.71 | 593.4
0.44 | 0.008579 | 100.92 | 492.53 | 601.4
0.45 | 0.008845 | 101.78 | 497.07 | 609.1
0.46 | 0.009154 | 102.95 | 501.35 | 616.4
0.47 | 0.00942 | 103.97 | 505.64 | 623.4
0.48 | 0.009724 | 105.11 | 509.71 | 630.1
0.49 | 0.010096 | 106.21 | 513.7 | 636.5
0.5 | 0.010441 | 107.21 | 517.52 | 642.5
0.51 | 0.010843 | 108.37 | 521.25 | 648.7
0.52 | 0.011207 | 109.51 | 524.94 | 654.1
0.53 | 0.011628 | 110.71 | 528.36 | 659.7
0.54 | 0.012031 | 111.78 | 531.8 | 664.5
0.55 | 0.012468 | 112.89 | 535.08 | 669.3
0.56 | 0.012941 | 114.08 | 538.36 | 674
0.57 | 0.013436 | 115.24 | 541.47 | 678.2
0.58 | 0.013979 | 116.45 | 544.42 | 682.2
0.59 | 0.014507 | 117.57 | 547.37 | 686
0.6 | 0.015016 | 118.84 | 550.3 | 689.8
0.61 | 0.01558 | 120.16 | 553.09 | 693.2
0.62 | 0.016139 | 121.37 | 555.64 | 696.2
0.63 | 0.016733 | 122.68 | 558.24 | 699
0.64 | 0.017375 | 123.77 | 560.77 | 701.8
0.65 | 0.017998 | 125.14 | 563.25 | 704.3
0.66 | 0.018519 | 126.37 | 565.57 | 706.8
0.67 | 0.019268 | 127.61 | 567.68 | 708.9
0.68 | 0.019929 | 128.93 | 569.94 | 710.8
0.69 | 0.02066 | 130.11 | 571.9 | 712.7
0.7 | 0.021262 | 131.38 | 573.9 | 714.4
0.71 | 0.022026 | 132.75 | 575.7 | 716
0.72 | 0.022677 | 134.04 | 577.6 | 717.2
0.73 | 0.02349 | 135.2 | 579.6 | 718.5
0.74 | 0.024258 | 136.63 | 581.2 | 719.6
0.75 | 0.02499 | 137.83 | 583 | 720.8
0.76 | 0.025857 | 139.19 | 584.4 | 722
0.77 | 0.026591 | 140.56 | 586 | 722.8
0.78 | 0.027523 | 141.66 | 587.6 | 723.6
0.79 | 0.02832 | 143.12 | 588.7 | 724.5
0.8 | 0.029309 | 144.42 | 590.2 | 725.3
0.81 | 0.030035 | 145.79 | 591.7 | 725.5
0.82 | 0.030938 | 147.17 | 593 | 726.5
0.83 | 0.031934 | 148.41 | 594.2 | 727.1
0.84 | 0.032819 | 149.89 | 595.6 | 727.5
0.85 | 0.03382 | 151.2 | 596.8 | 728.1
0.86 | 0.034742 | 152.56 | 597.8 | 728.7
0.87 | 0.03571 | 153.96 | 599.2 | 729
0.88 | 0.036606 | 155.32 | 600.2 | 729.2
0.89 | 0.037831 | 156.77 | 601.4 | 729.7
0.9 | 0.038842 | 158.21 | 602.2 | 730.1
0.91 | 0.040009 | 159.63 | 603.5 | 730.6
0.92 | 0.040912 | 160.93 | 604.4 | 731.1
0.93 | 0.042099 | 162.38 | 605.7 | 731.3
0.94 | 0.043221 | 163.83 | 606.6 | 731.5
0.95 | 0.044189 | 165.31 | 607.5 | 731.9
0.96 | 0.045392 | 166.77 | 608.6 | 732.2
0.97 | 0.046617 | 168.14 | 609.5 | 732.7
0.98 | 0.047864 | 169.7 | 610.7 | 732.9
0.99 | 0.0489 | 171.12 | 611.8 | 733.1
1 | 0.050123 | 172.52 | 612.7 | 733.3