## I-V Characteristic (mA-mm)
VDS (V) | VGS = -0.300 V | VGS = 0.100 V | VGS = 0.500 V | VGS = 0.900 V
0 | -2.5244e-05 | -0.5045 | -1.0752 | -5.293
0.01 | 0.000757 | 7.509 | 15.448 | 12.44
0.02 | 0.001336 | 14.915 | 31.991 | 30.178
0.03 | 0.0017697 | 21.969 | 48.085 | 47.746
0.04 | 0.0021035 | 28.304 | 64.46 | 65.46
0.05 | 0.00237 | 34.042 | 80.43 | 82.82
0.06 | 0.002587 | 39.288 | 96.24 | 100.11
0.07 | 0.0027703 | 44.028 | 112.11 | 117.37
0.08 | 0.0029334 | 48.191 | 127.71 | 134.52
0.09 | 0.0030705 | 51.938 | 143.46 | 151.54
0.1 | 0.0032064 | 55.238 | 158.43 | 168.22
0.11 | 0.0033328 | 57.98 | 173.53 | 185.01
0.12 | 0.0034476 | 60.63 | 188.45 | 201.64
0.13 | 0.0035803 | 62.88 | 202.81 | 218.13
0.14 | 0.0037013 | 64.96 | 217.24 | 233.97
0.15 | 0.0038285 | 66.86 | 231.38 | 250.06
0.16 | 0.0039538 | 68.52 | 245.05 | 265.8
0.17 | 0.004087 | 70.01 | 258.46 | 281.06
0.18 | 0.004219 | 71.43 | 271.72 | 296.59
0.19 | 0.0043486 | 72.62 | 284.71 | 311.77
0.2 | 0.0044846 | 73.9 | 297.11 | 326.48
0.21 | 0.0046234 | 75.02 | 309.28 | 341.14
0.22 | 0.0047527 | 76.16 | 321.16 | 355.56
0.23 | 0.0049255 | 77.42 | 332.77 | 369.78
0.24 | 0.0050684 | 78.46 | 343.75 | 383.5
0.25 | 0.0052358 | 79.77 | 354.45 | 397.13
0.26 | 0.0053745 | 81.07 | 364.85 | 410.5
0.27 | 0.0055485 | 82.43 | 374.73 | 423.69
0.28 | 0.005665 | 83.82 | 384.48 | 436.37
0.29 | 0.005852 | 85.05 | 393.65 | 448.97
0.3 | 0.00603 | 86.37 | 402.42 | 461.2
0.31 | 0.006235 | 87.69 | 411.01 | 473.05
0.32 | 0.006435 | 88.86 | 419.11 | 484.92
0.33 | 0.006652 | 89.97 | 427.1 | 496.33
0.34 | 0.006829 | 91.16 | 434.47 | 507.3
0.35 | 0.00702 | 92.34 | 441.56 | 518.06
0.36 | 0.007234 | 93.36 | 448.52 | 528.54
0.37 | 0.00743 | 94.5 | 455.07 | 538.87
0.38 | 0.007672 | 95.51 | 461.24 | 548.62
0.39 | 0.007908 | 96.67 | 467.13 | 558.08
0.4 | 0.008134 | 97.79 | 472.86 | 567.4
0.41 | 0.008361 | 98.8 | 478.28 | 576
0.42 | 0.00861 | 99.96 | 483.39 | 585
0.43 | 0.008873 | 100.94 | 488.36 | 593
0.44 | 0.00916 | 102.08 | 493.14 | 601
0.45 | 0.009426 | 103.1 | 497.75 | 608.7
0.46 | 0.009728 | 104.2 | 502.07 | 616.1
0.47 | 0.010084 | 105.23 | 506.34 | 623
0.48 | 0.010407 | 106.29 | 510.45 | 629.7
0.49 | 0.010732 | 107.47 | 514.46 | 636.1
0.5 | 0.011138 | 108.61 | 518.24 | 642.5
0.51 | 0.011536 | 109.69 | 521.95 | 648.1
0.52 | 0.01193 | 110.78 | 525.58 | 653.7
0.53 | 0.012399 | 111.9 | 529.12 | 659.3
0.54 | 0.012813 | 113.12 | 532.55 | 664.1
0.55 | 0.013351 | 114.23 | 535.82 | 669.2
0.56 | 0.013869 | 115.54 | 539 | 673.5
0.57 | 0.014393 | 116.53 | 542.17 | 677.9
0.58 | 0.014939 | 117.89 | 545.24 | 682
0.59 | 0.015475 | 119.08 | 548.14 | 685.9
0.6 | 0.016024 | 120.31 | 551.01 | 689.4
0.61 | 0.016701 | 121.52 | 553.75 | 693
0.62 | 0.01737 | 122.75 | 556.48 | 696
0.63 | 0.017903 | 124.02 | 559.04 | 699
0.64 | 0.018603 | 125.31 | 561.53 | 701.6
0.65 | 0.019242 | 126.61 | 563.93 | 704.3
0.66 | 0.019986 | 127.77 | 566.28 | 706.5
0.67 | 0.020743 | 129.06 | 568.55 | 708.9
0.68 | 0.021407 | 130.38 | 570.6 | 710.8
0.69 | 0.022196 | 131.68 | 572.7 | 712.6
0.7 | 0.022885 | 133.04 | 574.6 | 714.3
0.71 | 0.023658 | 134.16 | 576.5 | 715.8
0.72 | 0.024567 | 135.52 | 578.2 | 717.4
0.73 | 0.025375 | 136.8 | 580.2 | 718.6
0.74 | 0.026139 | 138.13 | 582 | 719.8
0.75 | 0.026962 | 139.56 | 583.6 | 720.8
0.76 | 0.027944 | 140.71 | 585.3 | 722
0.77 | 0.028682 | 142.1 | 586.6 | 723
0.78 | 0.029673 | 143.41 | 588.2 | 723.6
0.79 | 0.030567 | 144.78 | 589.8 | 724.3
0.8 | 0.031629 | 146.04 | 591 | 725.3
0.81 | 0.032423 | 147.39 | 592.6 | 725.9
0.82 | 0.033468 | 148.78 | 594 | 726.7
0.83 | 0.034461 | 150.1 | 595 | 727.1
0.84 | 0.035509 | 151.58 | 596.2 | 727.9
0.85 | 0.03655 | 152.72 | 597.6 | 728.3
0.86 | 0.037711 | 154.2 | 598.8 | 728.7
0.87 | 0.038813 | 155.71 | 599.9 | 729.1
0.88 | 0.039656 | 157.01 | 601 | 729.7
0.89 | 0.040945 | 158.56 | 602 | 730.3
0.9 | 0.042066 | 159.72 | 603.4 | 730.3
0.91 | 0.043229 | 161.35 | 604.2 | 730.9
0.92 | 0.044386 | 162.81 | 605.5 | 731.3
0.93 | 0.045667 | 164.23 | 606.6 | 731.5
0.94 | 0.046783 | 165.67 | 607.5 | 731.9
0.95 | 0.047975 | 167.14 | 608.6 | 732
0.96 | 0.049254 | 168.62 | 609.5 | 732.3
0.97 | 0.050507 | 170.08 | 610.6 | 732.4
0.98 | 0.051959 | 171.48 | 611.8 | 733.1
0.99 | 0.052735 | 172.85 | 612.7 | 733.3
1 | 0.054395 | 174.39 | 613.5 | 733.5